## Sheet1
Specimen | b ( in . ) | h ( in . ) | d ( in . ) | #bar | D ( in . ) | ρ ratio | s ( in . ) | f'c( pal ) | fs( pal ) | # cracks | Avg Space (in) | Avg . Width ( In . ) | Max . Width ( in . ) | 30⁰C | 40⁰C | 50⁰C | 60⁰C | 70⁰C | 80⁰C
6-7.5-3-2 | 7.5 | 6 | 5.31 | 3 | 0.375 | 1.476939 | 2.5 | 3720 | 15000 | 1 |  | 0.00073 | 0.00073
6-7.5-4-1 | 7.5 | 6 | 5.25 | 2 | 0.5 | 0.9625 | 3.75 | 3550 | 15000 | 1 |  | 0.00068 | 0.00068
6-7.5-4-2 | 7.5 | 6 | 5.25 | 2 | 0.5 | 0.9625 | 3.75 | 3570 | 15000 | 2 | 18.25 | 0.00087 | 0.00109 | 0.001455 | 0.00182 | 0.002185 | 0.00255 | 0.002915 | 0.00328
6-7.5-4-3 | 7.5 | 6 | 5.25 | 2 | 0.5 | 0.9625 | 3.75 | 3810 | 15000 | 4 | 8.87 | 0.00118 | 0.00166 | 0.0018374 | 0.0020148 | 0.0021922 | 0.0023696 | 0.002547 | 0.0027244
6-7.5-5-1 | 7.5 | 6 | 5.19 | 2 | 0.625 | 0.9406257 | 3.75 | 3330 | 15000 | 9 | 3.89 | 0.00177 | 0.00281 | 0.0028878 | 0.0029656 | 0.0030434 | 0.0031212 | 0.003199 | 0.0032768
6-7.5-5-2 | 7.5 | 6 | 5.19 | 2 | 0.625 | 0.9406257 | 3.75 | 3200 | 15000 | 7 | 5.34 | 0.00152 | 0.0029 | 0.0030068 | 0.0031136 | 0.0032204 | 0.0033272 | 0.003434 | 0.0035408
6-7.5-5-3 | 7.5 | 6 | 5.19 | 2 | 0.625 | 0.9406257 | 3.75 | 4190 | 15000 | 7 | 5.05 | 0.00164 | 0.00252 | 0.002621 | 0.002722 | 0.002823 | 0.002924 | 0.003025 | 0.003126
6-7.5-7-1 | 7.5 | 6 | 5.06 | 1 | 0.875 | 0.447047 | 7.5 | 3600 | 15000 | 4 | 8.63 | 0.00207 | 0.00342 | 0.0035926 | 0.0037652 | 0.0039378 | 0.0041104 | 0.004283 | 0.0044556
6-7.5-7-2 | 7.5 | 6 | 5.06 | 1 | 0.875 | 0.447047 | 7.5 | 3460 | 15000 | 8 | 4.82 | 0.002 | 0.00299 | 0.0030864 | 0.0031828 | 0.0032792 | 0.0033756 | 0.003472 | 0.0035684
CKI | 7.5 | 6 | 5.25 | 2 | 0.5 | 0.9625 | 3.75 | 5840 | 15000 | 2 | 20 | 0.00083 | 0.00091 | 0.00131 | 0.00171 | 0.00211 | 0.00251 | 0.00291 | 0.00331
CK2 | 7.5 | 6 | 5.25 | 2 | 0.5 | 0.9625 | 3.75 | 2360 | 15000
6-9-3-1 | 9 | 6 | 5.31 | 3 | 0.375 | 1.230782 | 3 | 3640 | 15000
6-9-3-3 | 9 | 6 | 5.31 | 3 | 0.375 | 1.230782 | 3 | 3330 | 15000
6-9-5-5 | 9 | 6 | 5.19 | 2 | 0.625 | 0.7838548 | 4.5 | 4300 | 15000 | 2 | 4.38 | 0.00185 | 0.00214 | 0.0022276 | 0.0023152 | 0.0024028 | 0.0024904 | 0.002578 | 0.0026656
6-9-8-1 | 9 | 6 | 5 | 1 | 1 | 0.3637566 | 9 | 4500 | 15000 | 7 | 5.36 | 0.00237 | 0.0025 | 0.0026072 | 0.0027144 | 0.0028216 | 0.0029288 | 0.003036 | 0.0031432
6-9-8-2 | 9 | 6 | 5 | 1 | 1 | 0.3637566 | 9 | 3780 | 15000 | 7 | 5.45 | 0.00266 | 0.0037 | 0.003809 | 0.003918 | 0.004027 | 0.004136 | 0.004245 | 0.004354
6-9.5-7-1 | 9.5 | 6 | 5.06 | 2 | 0.875 | 0.7058637 | 4.75 | 3410 | 15000 | 9 | 3.95 | 0.00212 | 0.00484 | 0.004919 | 0.004998 | 0.005077 | 0.005156 | 0.005235 | 0.005314
6-9.5-7-2 | 9.5 | 6 | 5.06 | 2 | 0.875 | 0.7058637 | 4.75 | 4100 | 15000 | 8 | 4.54 | 0.00196 | 0.00314 | 0.0032308 | 0.0033216 | 0.0034124 | 0.0035032 | 0.003594 | 0.0036848
15-6-8-1 | 6 | 15 | 13 | 1 | 1 | 1.475397 | 6 | 3690 | 15000 | 9 | 5.27 | 0.00134 | 0.00203 | 0.0021354 | 0.0022408 | 0.0023462 | 0.0024516 | 0.002557 | 0.0026624
15-6-8-2 | 6 | 15 | 13 | 1 | 1 | 1.475397 | 6 | 3750 | 15000 | 4 | 14.96 | 0.00186 | 0.00264 | 0.0029392 | 0.0032384 | 0.0035376 | 0.0038368 | 0.004136 | 0.0044352
15-6-6-1 | 6 | 15 | 13.38 | 2 | 0.75 | 3.125823 | 3 | 4360 | 15000 | 5 | 11.91 | 0.00169 | 0.00228 | 0.0025182 | 0.0027564 | 0.0029946 | 0.0032328 | 0.003471 | 0.0037092
15-6-6-2 | 6 | 15 | 13.38 | 2 | 0.75 | 3.125823 | 3 | 4240 | 15000
15-6-6-3 | 6 | 15 | 13.13 | 2 | 0.75 | 3.010105 | 3 | 3940 | 15000 | 11 | 5.27 | 0.00135 | 0.00308 | 0.0031854 | 0.0032908 | 0.0033962 | 0.0035016 | 0.003607 | 0.0037124
15-6-7-1 | 6 | 15 | 14.06 | 2 | 0.875 | 3.451618 | 3 | 3890 | 15000 | 12 | 4.74 | 0.00129 | 0.0019 | 0.0019948 | 0.0020896 | 0.0021844 | 0.0022792 | 0.002374 | 0.0024688
15-6-7-2 | 6 | 15 | 13.06 | 2 | 0.875 | 2.978095 | 3 | 3250 | 15000 | 13 | 4.29 | 0.00184 | 0.00282 | 0.0029058 | 0.0029916 | 0.0030774 | 0.0031632 | 0.003249 | 0.0033348
15-6-7-3 | 6 | 15 | 13.06 | 2 | 0.875 | 2.978095 | 3 | 4280 | 15000 | 14 | 4.07 | 0.00159 | 0.00241 | 0.0024914 | 0.0025728 | 0.0026542 | 0.0027356 | 0.002817 | 0.0028984
15-6-7-4 | 6 | 15 | 13.06 | 2 | 0.875 | 2.978095 | 3 | 4210 | 15000 | 10 | 5.47 | 0.00192 | 0.00355 | 0.0036594 | 0.0037688 | 0.0038782 | 0.0039876 | 0.004097 | 0.0042064
15-6-7-5 | 6 | 15 | 13.06 | 2 | 0.875 | 2.978095 | 3 | 4040 | 15000 | 10 | 5.43 | 0.00181 | 0.00329 | 0.0033986 | 0.0035072 | 0.0036158 | 0.0037244 | 0.003833 | 0.0039416
15-6-10-1 | 6 | 15 | 12.86 | 1 | 1.25 | 1.44379 | 6 | 3570 | 15000 | 8 | 6.85 | 0.00293 | 0.00442 | 0.004557 | 0.004694 | 0.004831 | 0.004968 | 0.005105 | 0.005242
15-6-10-2 | 6 | 15 | 12.86 | 1 | 1.25 | 1.44379 | 6 | 4160 | 15000 | 7 | 7.47 | 0.00338 | 0.00513 | 0.0052794 | 0.0054288 | 0.0055782 | 0.0057276 | 0.005877 | 0.0060264
15-6-8-3 | 6 | 15 | 13 | 2 | 1 | 2.950794 | 3 | 3860 | 15000 | 8 | 6.87 | 0.00323 | 0.00654 | 0.0066774 | 0.0068148 | 0.0069522 | 0.0070896 | 0.007227 | 0.0073644
15-6-8-4 | 6 | 15 | 13 | 2 | 1 | 2.950794 | 3 | 3870 | 15000 | 10 | 5.37 | 0.00255 | 0.00345 | 0.0035574 | 0.0036648 | 0.0037722 | 0.0038796 | 0.003987 | 0.0040944
15-6-9-1 | 6 | 15 | 13.56 | 2 | 1.125 | 3.210491 | 3 | 4080 | 15000 | 17 | 3.11 | 0.00157 | 0.00235 | 0.0024122 | 0.0024744 | 0.0025366 | 0.0025988 | 0.002661 | 0.0027232
15-6-9-2 | 6 | 15 | 12.94 | 2 | 1.125 | 2.923618 | 3 | 4140 | 15000 | 11 | 5.07 | 0.00246 | 0.00415 | 0.0042514 | 0.0043528 | 0.0044542 | 0.0045556 | 0.004657 | 0.0047584
15-6-9-3 | 6 | 15 | 12.94 | 2 | 1.125 | 2.923618 | 3 | 3950 | 15000 | 13 | 4.56 | 0.00217 | 0.00302 | 0.0031112 | 0.0032024 | 0.0032936 | 0.0033848 | 0.003476 | 0.0035672
15-6-9-4 | 6 | 15 | 12.94 | 2 | 1.125 | 2.923618 | 3 | 4140 | 15000 | 14 | 3.82 | 0.00189 | 0.00292 | 0.0029964 | 0.0030728 | 0.0031492 | 0.0032256 | 0.003302 | 0.0033784
15-6-9-5 | 6 | 15 | 12.94 | 2 | 1.125 | 2.923618 | 3 | 3540 | 15000 | 16 | 3.63 | 0.00187 | 0.00443 | 0.0045026 | 0.0045752 | 0.0046478 | 0.0047204 | 0.004793 | 0.0048656
CK5 | 6 | 15 | 13.06 | 2 | 0.875 | 2.978095 | 3 | 6630 | 15000 | 10 | 8.3 | 0.0017 | 0.00205 | 0.002216 | 0.002382 | 0.002548 | 0.002714 | 0.00288 | 0.003046
CK6 | 6 | 15 | 13.06 | 2 | 0.875 | 2.978095 | 3 | 6655 | 15000 | 10 | 5.7 | 0.0017 | 0.0025 | 0.002614 | 0.002728 | 0.002842 | 0.002956 | 0.00307 | 0.003184
CK7 | 6 | 15 | 13.06 | 2 | 0.875 | 2.978095 | 3 | 2520 | 15000 | 9 | 5.8 | 0.00181 | 0.00323 | 0.003346 | 0.003462 | 0.003578 | 0.003694 | 0.00381 | 0.003926
CK8 | 6 | 15 | 13.06 | 2 | 0.875 | 2.978095 | 3 | 2130 | 15000 | 16 | 4.2 | 0.00184 | 0.00335 | 0.003434 | 0.003518 | 0.003602 | 0.003686 | 0.00377 | 0.003854
CK10 | 6 | 15 | 13 | 1 | 1 | 1.475397 | 6 | 5930 | 15000 | 5 | 7.9 | 0.00131 | 0.00272 | 0.002878 | 0.003036 | 0.003194 | 0.003352 | 0.00351 | 0.003668
CK12 | 6 | 15 | 13 | 1 | 1 | 1.475397 | 6 | 2285 | 15000 | 5 | 12.3 | 0.00179 | 0.00228 | 0.002526 | 0.002772 | 0.003018 | 0.003264 | 0.00351 | 0.003756
23-6-10-1 | 6 | 23 | 20.86 | 1 | 1.25 | 2.477503 | 6 | 3960 | 15000 | 10 | 6.67 | 0.00158 | 0.00331 | 0.0034434 | 0.0035768 | 0.0037102 | 0.0038436 | 0.003977 | 0.0041104
23-6-10-2 | 6 | 23 | 20.86 | 1 | 1.25 | 2.477503 | 6 | 3620 | 15000 | 6 | 11.27 | 0.00226 | 0.00401 | 0.0042354 | 0.0044608 | 0.0046862 | 0.0049116 | 0.005137 | 0.0053624
23-6-11-1 | 6 | 23 | 20.3 | 1 | 1.375 | 2.346268 | 6 | 3930 | 15000 | 8 | 8.26 | 0.00309 | 0.00414 | 0.0043052 | 0.0044704 | 0.0046356 | 0.0048008 | 0.004966 | 0.0051312
23-6-9-1 | 6 | 23 | 20.94 | 2 | 1.125 | 4.993084 | 3 | 3650 | 15000 | 14 | 4.85 | 0.00216 | 0.00361 | 0.003707 | 0.003804 | 0.003901 | 0.003998 | 0.004095 | 0.004192
23-6-9-2 | 6 | 23 | 20.94 | 2 | 1.125 | 4.993084 | 3 | 3560 | 15000 | 13 | 4.96 | 0.00218 | 0.00332 | 0.0034192 | 0.0035184 | 0.0036176 | 0.0037168 | 0.003816 | 0.0039152
23-6-11-21 | 6 | 23 | 20.8 | 2 | 1.375 | 4.926542 | 3 | 3590 | 15000 | 15 | 4.66 | 0.00206 | 0.0034 | 0.0034932 | 0.0035864 | 0.0036796 | 0.0037728 | 0.003866 | 0.0039592
23-6-11-3 | 6 | 23 | 20.8 | 2 | 1.375 | 4.926542 | 3 | 4040 | 15000 | 16 | 4.25 | 0.00195 | 0.0049 | 0.004985 | 0.00507 | 0.005155 | 0.00524 | 0.005325 | 0.00541
CK13 | 6 | 23 | 20.87 | 1 | 1.25 | 2.479879 | 6 | 6330 | 15000
CK14 | 6 | 23 | 20.87 | 1 | 1.25 | 2.479879 | 6 | 2400 | 15000 | 4 | 31.6 | 0.00205 | 0.00286 | 0.003492 | 0.004124 | 0.004756 | 0.005388 | 0.00602 | 0.006652
CK15 | 6 | 23 | 20.94 | 2 | 1.125 | 4.993084 | 3 | 6460 | 15000 | 15 | 5.5 | 0.00191 | 0.00282 | 0.00293 | 0.00304 | 0.00315 | 0.00326 | 0.00337 | 0.00348
CK16 | 6 | 23 | 20.94 | 2 | 1.125 | 4.993084 | 3 | 2450 | 15000 | 12 | 5.3 | 0.00169 | 0.00319 | 0.003296 | 0.003402 | 0.003508 | 0.003614 | 0.00372 | 0.003826
6-7.5-3-2 | 7.5 | 6 | 5.31 | 3 | 0.375 | 1.476939 | 2.5 | 3720 | 20000 | 6 | 7.23 | 0.0012 | 0.00156 | 0.0017046 | 0.0018492 | 0.0019938 | 0.0021384 | 0.002283 | 0.0024276
6-7.5-4-1 | 7.5 | 6 | 5.25 | 2 | 0.5 | 0.9625 | 3.75 | 3550 | 20000 | 5 | 7.58 | 0.00211 | 0.00303 | 0.0031816 | 0.0033332 | 0.0034848 | 0.0036364 | 0.003788 | 0.0039396
6-7.5-4-2 | 7.5 | 6 | 5.25 | 2 | 0.5 | 0.9625 | 3.75 | 3570 | 20000 | 8 | 4.57 | 0.00103 | 0.00146 | 0.0015514 | 0.0016428 | 0.0017342 | 0.0018256 | 0.001917 | 0.0020084
6-7.5-4-3 | 7.5 | 6 | 5.25 | 2 | 0.5 | 0.9625 | 3.75 | 3810 | 20000 | 8 | 4.67 | 0.00175 | 0.00248 | 0.0025734 | 0.0026668 | 0.0027602 | 0.0028536 | 0.002947 | 0.0030404
6-7.5-5-1 | 7.5 | 6 | 5.19 | 2 | 0.625 | 0.9406257 | 3.75 | 3330 | 20000 | 10 | 3.54 | 0.00271 | 0.0044 | 0.0044708 | 0.0045416 | 0.0046124 | 0.0046832 | 0.004754 | 0.0048248
6-7.5-5-2 | 7.5 | 6 | 5.19 | 2 | 0.625 | 0.9406257 | 3.75 | 3200 | 20000 | 9 | 4.06 | 0.00278 | 0.00432 | 0.0044012 | 0.0044824 | 0.0045636 | 0.0046448 | 0.004726 | 0.0048072
6-7.5-5-3 | 7.5 | 6 | 5.19 | 2 | 0.625 | 0.9406257 | 3.75 | 4190 | 20000 | 10 | 3.45 | 0.00211 | 0.00391 | 0.003979 | 0.004048 | 0.004117 | 0.004186 | 0.004255 | 0.004324
6-7.5-7-1 | 7.5 | 6 | 5.06 | 1 | 0.875 | 0.447047 | 7.5 | 3600 | 20000 | 9 | 4.15 | 0.00233 | 0.00608 | 0.006163 | 0.006246 | 0.006329 | 0.006412 | 0.006495 | 0.006578
6-7.5-7-2 | 7.5 | 6 | 5.06 | 1 | 0.875 | 0.447047 | 7.5 | 3460 | 20000 | 8 | 5 | 0.00322 | 0.00497 | 0.00507 | 0.00517 | 0.00527 | 0.00537 | 0.00547 | 0.00557
CKI | 7.5 | 6 | 5.25 | 2 | 0.5 | 0.9625 | 3.75 | 5840 | 20000 | 4 | 10 | 0.00148 | 0.00191 | 0.00211 | 0.00231 | 0.00251 | 0.00271 | 0.00291 | 0.00311
CK2 | 7.5 | 6 | 5.25 | 2 | 0.5 | 0.9625 | 3.75 | 2360 | 20000 | 9 | 3.6 | 0.00133 | 0.00247 | 0.002542 | 0.002614 | 0.002686 | 0.002758 | 0.00283 | 0.002902
6-9-3-1 | 9 | 6 | 5.31 | 3 | 0.375 | 1.230782 | 3 | 3640 | 20000 | 3 | 13.19 | 0.00089 | 0.0014 | 0.0016638 | 0.0019276 | 0.0021914 | 0.0024552 | 0.002719 | 0.0029828
6-9-3-3 | 9 | 6 | 5.31 | 3 | 0.375 | 1.230782 | 3 | 3330 | 20000 | 3 | 16.41 | 0.00142 | 0.00175 | 0.0020782 | 0.0024064 | 0.0027346 | 0.0030628 | 0.003391 | 0.0037192
6-9-5-5 | 9 | 6 | 5.19 | 2 | 0.625 | 0.7838548 | 4.5 | 4300 | 20000 | 11 | 3.41 | 0.00188 | 0.00337 | 0.0034382 | 0.0035064 | 0.0035746 | 0.0036428 | 0.003711 | 0.0037792
6-9-8-1 | 9 | 6 | 5 | 1 | 1 | 0.3637566 | 9 | 4500 | 20000 | 8 | 4.69 | 0.00338 | 0.00407 | 0.0041638 | 0.0042576 | 0.0043514 | 0.0044452 | 0.004539 | 0.0046328
6-9-8-2 | 9 | 6 | 5 | 1 | 1 | 0.3637566 | 9 | 3780 | 20000 | 9 | 4.43 | 0.00319 | 0.00496 | 0.0050486 | 0.0051372 | 0.0052258 | 0.0053144 | 0.005403 | 0.0054916
6-9.5-7-1 | 9.5 | 6 | 5.06 | 2 | 0.875 | 0.7058637 | 4.75 | 3410 | 20000 | 9 | 3.95 | 0.00325 | 0.00749 | 0.007569 | 0.007648 | 0.007727 | 0.007806 | 0.007885 | 0.007964
6-9.5-7-2 | 9.5 | 6 | 5.06 | 2 | 0.875 | 0.7058637 | 4.75 | 4100 | 20000 | 9 | 4.08 | 0.00277 | 0.00476 | 0.0048416 | 0.0049232 | 0.0050048 | 0.0050864 | 0.005168 | 0.0052496
15-6-8-1 | 6 | 15 | 13 | 1 | 1 | 1.475397 | 6 | 3690 | 20000 | 9 | 5.1 | 0.00271 | 0.00464 | 0.004742 | 0.004844 | 0.004946 | 0.005048 | 0.00515 | 0.005252
15-6-8-2 | 6 | 15 | 13 | 1 | 1 | 1.475397 | 6 | 3750 | 20000 | 8 | 7.18 | 0.0033 | 0.00459 | 0.0047336 | 0.0048772 | 0.0050208 | 0.0051644 | 0.005308 | 0.0054516
15-6-6-1 | 6 | 15 | 13.38 | 2 | 0.75 | 3.125823 | 3 | 4360 | 20000 | 11 | 5.38 | 0.00281 | 0.00441 | 0.0045176 | 0.0046252 | 0.0047328 | 0.0048404 | 0.004948 | 0.0050556
15-6-6-2 | 6 | 15 | 13.38 | 2 | 0.75 | 3.125823 | 3 | 4240 | 20000 | 12 | 4.4 | 0.00205 | 0.00301 | 0.003098 | 0.003186 | 0.003274 | 0.003362 | 0.00345 | 0.003538
15-6-6-3 | 6 | 15 | 13.13 | 2 | 0.75 | 3.010105 | 3 | 3940 | 20000 | 12 | 4.87 | 0.00315 | 0.00369 | 0.0037874 | 0.0038848 | 0.0039822 | 0.0040796 | 0.004177 | 0.0042744
15-6-7-1 | 6 | 15 | 14.06 | 2 | 0.875 | 3.451618 | 3 | 3890 | 20000 | 15 | 3.81 | 0.00211 | 0.00274 | 0.0028162 | 0.0028924 | 0.0029686 | 0.0030448 | 0.003121 | 0.0031972
15-6-7-2 | 6 | 15 | 13.06 | 2 | 0.875 | 2.978095 | 3 | 3250 | 20000 | 13 | 4.29 | 0.00292 | 0.0043 | 0.0043858 | 0.0044716 | 0.0045574 | 0.0046432 | 0.004729 | 0.0048148
15-6-7-3 | 6 | 15 | 13.06 | 2 | 0.875 | 2.978095 | 3 | 4280 | 20000 | 14 | 3.9 | 0.00261 | 0.00362 | 0.003698 | 0.003776 | 0.003854 | 0.003932 | 0.00401 | 0.004088
15-6-7-4 | 6 | 15 | 13.06 | 2 | 0.875 | 2.978095 | 3 | 4210 | 20000 | 11 | 5.01 | 0.00314 | 0.00431 | 0.0044102 | 0.0045104 | 0.0046106 | 0.0047108 | 0.004811 | 0.0049112
15-6-7-5 | 6 | 15 | 13.06 | 2 | 0.875 | 2.978095 | 3 | 4040 | 20000 | 11 | 4.86 | 0.00313 | 0.00568 | 0.0057772 | 0.0058744 | 0.0059716 | 0.0060688 | 0.006166 | 0.0062632
15-6-10-1 | 6 | 15 | 12.86 | 1 | 1.25 | 1.44379 | 6 | 3570 | 20000 | 8 | 6.85 | 0.00434 | 0.00659 | 0.006727 | 0.006864 | 0.007001 | 0.007138 | 0.007275 | 0.007412
15-6-10-2 | 6 | 15 | 12.86 | 1 | 1.25 | 1.44379 | 6 | 4160 | 20000 | 8 | 6.64 | 0.00476 | 0.00739 | 0.0075228 | 0.0076556 | 0.0077884 | 0.0079212 | 0.008054 | 0.0081868
15-6-8-3 | 6 | 15 | 13 | 2 | 1 | 2.950794 | 3 | 3860 | 20000 | 10 | 5.35 | 0.00407 | 0.0086 | 0.008707 | 0.008814 | 0.008921 | 0.009028 | 0.009135 | 0.009242
15-6-8-4 | 6 | 15 | 13 | 2 | 1 | 2.950794 | 3 | 3870 | 20000 | 12 | 4.54 | 0.00331 | 0.00515 | 0.0052408 | 0.0053316 | 0.0054224 | 0.0055132 | 0.005604 | 0.0056948
15-6-9-1 | 6 | 15 | 13.56 | 2 | 1.125 | 3.210491 | 3 | 4080 | 20000 | 18 | 2.95 | 0.00207 | 0.00342 | 0.003479 | 0.003538 | 0.003597 | 0.003656 | 0.003715 | 0.003774
15-6-9-2 | 6 | 15 | 12.94 | 2 | 1.125 | 2.923618 | 3 | 4140 | 20000 | 12 | 4.68 | 0.00301 | 0.00553 | 0.0056236 | 0.0057172 | 0.0058108 | 0.0059044 | 0.005998 | 0.0060916
15-6-9-3 | 6 | 15 | 12.94 | 2 | 1.125 | 2.923618 | 3 | 3950 | 20000 | 17 | 3.4 | 0.00238 | 0.00409 | 0.004158 | 0.004226 | 0.004294 | 0.004362 | 0.00443 | 0.004498
15-6-9-4 | 6 | 15 | 12.94 | 2 | 1.125 | 2.923618 | 3 | 4140 | 20000 | 15 | 3.58 | 0.0027 | 0.00444 | 0.0045116 | 0.0045832 | 0.0046548 | 0.0047264 | 0.004798 | 0.0048696
15-6-9-5 | 6 | 15 | 12.94 | 2 | 1.125 | 2.923618 | 3 | 3540 | 20000 | 18 | 3.28 | 0.00253 | 0.00404 | 0.0041056 | 0.0041712 | 0.0042368 | 0.0043024 | 0.004368 | 0.0044336
CK5 | 6 | 15 | 13.06 | 2 | 0.875 | 2.978095 | 3 | 6630 | 20000 | 13 | 4.6 | 0.0025 | 0.0046 | 0.004692 | 0.004784 | 0.004876 | 0.004968 | 0.00506 | 0.005152
CK6 | 6 | 15 | 13.06 | 2 | 0.875 | 2.978095 | 3 | 6655 | 20000 | 9 | 5.8 | 0.00269 | 0.00456 | 0.004676 | 0.004792 | 0.004908 | 0.005024 | 0.00514 | 0.005256
CK7 | 6 | 15 | 13.06 | 2 | 0.875 | 2.978095 | 3 | 2520 | 20000 | 16 | 4.2 | 0.00295 | 0.00522 | 0.005304 | 0.005388 | 0.005472 | 0.005556 | 0.00564 | 0.005724
CK8 | 6 | 15 | 13.06 | 2 | 0.875 | 2.978095 | 3 | 2130 | 20000 | 7 | 7.8 | 0.0021 | 0.00334 | 0.003496 | 0.003652 | 0.003808 | 0.003964 | 0.00412 | 0.004276
CK10 | 6 | 15 | 13 | 1 | 1 | 1.475397 | 6 | 5930 | 20000 | 10 | 5.9 | 0.00238 | 0.00497 | 0.005088 | 0.005206 | 0.005324 | 0.005442 | 0.00556 | 0.005678
CK12 | 6 | 15 | 13 | 1 | 1 | 1.475397 | 6 | 2285 | 20000 | 10 | 6.4 | 0.00284 | 0.00416 | 0.004288 | 0.004416 | 0.004544 | 0.004672 | 0.0048 | 0.004928
23-6-10-1 | 6 | 23 | 20.86 | 1 | 1.25 | 2.477503 | 6 | 3960 | 20000 | 10 | 6.67 | 0.00333 | 0.00641 | 0.0065434 | 0.0066768 | 0.0068102 | 0.0069436 | 0.007077 | 0.0072104
23-6-10-2 | 6 | 23 | 20.86 | 1 | 1.25 | 2.477503 | 6 | 3620 | 20000 | 10 | 6.38 | 0.00409 | 0.00633 | 0.0064576 | 0.0065852 | 0.0067128 | 0.0068404 | 0.006968 | 0.0070956
23-6-11-1 | 6 | 23 | 20.3 | 1 | 1.375 | 2.346268 | 6 | 3930 | 20000 | 10 | 6.82 | 0.00445 | 0.00689 | 0.0070264 | 0.0071628 | 0.0072992 | 0.0074356 | 0.007572 | 0.0077084
23-6-9-1 | 6 | 23 | 20.94 | 2 | 1.125 | 4.993084 | 3 | 3650 | 20000 | 18 | 3.91 | 0.00298 | 0.00523 | 0.0053082 | 0.0053864 | 0.0054646 | 0.0055428 | 0.005621 | 0.0056992
23-6-9-2 | 6 | 23 | 20.94 | 2 | 1.125 | 4.993084 | 3 | 3560 | 20000 | 16 | 4.13 | 0.00261 | 0.00369 | 0.0037726 | 0.0038552 | 0.0039378 | 0.0040204 | 0.004103 | 0.0041856
23-6-11-21 | 6 | 23 | 20.8 | 2 | 1.375 | 4.926542 | 3 | 3590 | 20000 | 15 | 4.66 | 0.00304 | 0.00495 | 0.0050432 | 0.0051364 | 0.0052296 | 0.0053228 | 0.005416 | 0.0055092
23-6-11-3 | 6 | 23 | 20.8 | 2 | 1.375 | 4.926542 | 3 | 4040 | 20000 | 17 | 3.9 | 0.00278 | 0.0073 | 0.007378 | 0.007456 | 0.007534 | 0.007612 | 0.00769 | 0.007768
CK13 | 6 | 23 | 20.87 | 1 | 1.25 | 2.479879 | 6 | 6330 | 20000 | 10 | 7.2 | 0.00298 | 0.0061 | 0.006244 | 0.006388 | 0.006532 | 0.006676 | 0.00682 | 0.006964
CK14 | 6 | 23 | 20.87 | 1 | 1.25 | 2.479879 | 6 | 2400 | 20000 | 12 | 5.7 | 0.00364 | 0.0055 | 0.005614 | 0.005728 | 0.005842 | 0.005956 | 0.00607 | 0.006184
CK15 | 6 | 23 | 20.94 | 2 | 1.125 | 4.993084 | 3 | 6460 | 20000 | 16 | 5.1 | 0.0033 | 0.00469 | 0.004792 | 0.004894 | 0.004996 | 0.005098 | 0.0052 | 0.005302
CK16 | 6 | 23 | 20.94 | 2 | 1.125 | 4.993084 | 3 | 2450 | 20000 | 17 | 4.2 | 0.00222 | 0.00502 | 0.005104 | 0.005188 | 0.005272 | 0.005356 | 0.00544 | 0.005524
6-7.5-3-1 | 7.5 | 6 | 5.31 | 2 | 0.375 |  | 3.75 | 4180 | 25000 | 3 | 12.81 | 0.00193 | 0.00258 | 0.0028362 | 0.0030924 | 0.0033486 | 0.0036048 | 0.003861 | 0.0041172
6-7.5-3-2 | 7.5 | 6 | 5.31 | 3 | 0.375 | 1.476939 | 2.5 | 3720 | 25000 | 10 | 3.69 | 0.00201 | 0.00309 | 0.0031638 | 0.0032376 | 0.0033114 | 0.0033852 | 0.003459 | 0.0035328
6-7.5-4-1 | 7.5 | 6 | 5.25 | 2 | 0.5 | 0.9625 | 3.75 | 3550 | 25000 | 7 | 4.87 | 0.00273 | 0.00436 | 0.0044574 | 0.0045548 | 0.0046522 | 0.0047496 | 0.004847 | 0.0049444
6-7.5-4-2 | 7.5 | 6 | 5.25 | 2 | 0.5 | 0.9625 | 3.75 | 3570 | 25000 | 8 | 4.57 | 0.00169 | 0.00226 | 0.0023514 | 0.0024428 | 0.0025342 | 0.0026256 | 0.002717 | 0.0028084
6-7.5-4-3 | 7.5 | 6 | 5.25 | 2 | 0.5 | 0.9625 | 3.75 | 3810 | 25000 | 9 | 4 | 0.00257 | 0.00402 | 0.0041 | 0.00418 | 0.00426 | 0.00434 | 0.00442 | 0.0045
6-7.5-5-1 | 7.5 | 6 | 5.19 | 2 | 0.625 | 0.9406257 | 3.75 | 3330 | 25000 | 10 | 3.54 | 0.00378 | 0.00607 | 0.0061408 | 0.0062116 | 0.0062824 | 0.0063532 | 0.006424 | 0.0064948
6-7.5-5-2 | 7.5 | 6 | 5.19 | 2 | 0.625 | 0.9406257 | 3.75 | 3200 | 25000 | 10 | 3.69 | 0.00352 | 0.00589 | 0.0059638 | 0.0060376 | 0.0061114 | 0.0061852 | 0.006259 | 0.0063328
6-7.5-5-3 | 7.5 | 6 | 5.19 | 2 | 0.625 | 0.9406257 | 3.75 | 4190 | 25000 | 10 | 3.45 | 0.00297 | 0.00508 | 0.005149 | 0.005218 | 0.005287 | 0.005356 | 0.005425 | 0.005494
6-7.5-6-1 | 7.5 | 6 | 5.13 | 2 | 0.75 | 0.9190029 | 3.75 | 3980 | 25000 | 10 | 3.54 | 0.00327 | 0.00403 | 0.0041008 | 0.0041716 | 0.0042424 | 0.0043132 | 0.004384 | 0.0044548
6-7.5-7-1 | 7.5 | 6 | 5.06 | 1 | 0.875 | 0.447047 | 7.5 | 3600 | 25000 | 9 | 4.15 | 0.00407 | 0.00806 | 0.008143 | 0.008226 | 0.008309 | 0.008392 | 0.008475 | 0.008558
6-7.5-7-2 | 7.5 | 6 | 5.06 | 1 | 0.875 | 0.447047 | 7.5 | 3460 | 25000 | 9 | 4.43 | 0.00395 | 0.00457 | 0.0046586 | 0.0047472 | 0.0048358 | 0.0049244 | 0.005013 | 0.0051016
CKI | 7.5 | 6 | 5.25 | 2 | 0.5 | 0.9625 | 3.75 | 5840 | 25000 | 9 | 4.5 | 0.00197 | 0.00256 | 0.00265 | 0.00274 | 0.00283 | 0.00292 | 0.00301 | 0.0031
CK2 | 7.5 | 6 | 5.25 | 2 | 0.5 | 0.9625 | 3.75 | 2360 | 25000 | 12 | 3.3 | 0.00205 | 0.0046 | 0.004666 | 0.004732 | 0.004798 | 0.004864 | 0.00493 | 0.004996
6-9-3-1 | 9 | 6 | 5.31 | 3 | 0.375 | 1.230782 | 3 | 3640 | 25000 | 7 | 4.8 | 0.00143 | 0.00246 | 0.002556 | 0.002652 | 0.002748 | 0.002844 | 0.00294 | 0.003036
6-9-3-3 | 9 | 6 | 5.31 | 3 | 0.375 | 1.230782 | 3 | 3330 | 25000 | 6 | 5.99 | 0.00168 | 0.0034 | 0.0035198 | 0.0036396 | 0.0037594 | 0.0038792 | 0.003999 | 0.0041188
6-9-5-5 | 9 | 6 | 5.19 | 2 | 0.625 | 0.7838548 | 4.5 | 4300 | 25000 | 12 | 3.14 | 0.00252 | 0.00457 | 0.0046328 | 0.0046956 | 0.0047584 | 0.0048212 | 0.004884 | 0.0049468
6-9-8-1 | 9 | 6 | 5 | 1 | 1 | 0.3637566 | 9 | 4500 | 25000 | 8 | 4.73 | 0.00455 | 0.00571 | 0.0058046 | 0.0058992 | 0.0059938 | 0.0060884 | 0.006183 | 0.0062776
6-9-8-2 | 9 | 6 | 5 | 1 | 1 | 0.3637566 | 9 | 3780 | 25000 | 9 | 4.49 | 0.00436 | 0.00671 | 0.0067998 | 0.0068896 | 0.0069794 | 0.0070692 | 0.007159 | 0.0072488
6-9.5-7-1 | 9.5 | 6 | 5.06 | 2 | 0.875 | 0.7058637 | 4.75 | 3410 | 25000 | 10 | 3.59 | 0.00395 | 0.00531 | 0.0053818 | 0.0054536 | 0.0055254 | 0.0055972 | 0.005669 | 0.0057408
6-9.5-7-2 | 9.5 | 6 | 5.06 | 2 | 0.875 | 0.7058637 | 4.75 | 4100 | 25000 | 10 | 3.66 | 0.0032 | 0.00406 | 0.0041332 | 0.0042064 | 0.0042796 | 0.0043528 | 0.004426 | 0.0044992
15-6-8-1 | 6 | 15 | 13 | 1 | 1 | 1.475397 | 6 | 3690 | 25000 | 9 | 5.1 | 0.00425 | 0.00669 | 0.006792 | 0.006894 | 0.006996 | 0.007098 | 0.0072 | 0.007302
15-6-8-2 | 6 | 15 | 13 | 1 | 1 | 1.475397 | 6 | 3750 | 25000 | 9 | 6.2 | 0.00467 | 0.00769 | 0.007814 | 0.007938 | 0.008062 | 0.008186 | 0.00831 | 0.008434
15-6-6-1 | 6 | 15 | 13.38 | 2 | 0.75 | 3.125823 | 3 | 4360 | 25000 | 13 | 4.9 | 0.00341 | 0.00668 | 0.006778 | 0.006876 | 0.006974 | 0.007072 | 0.00717 | 0.007268
15-6-6-2 | 6 | 15 | 13.38 | 2 | 0.75 | 3.125823 | 3 | 4240 | 25000 | 15 | 3.83 | 0.00253 | 0.0042 | 0.0042766 | 0.0043532 | 0.0044298 | 0.0045064 | 0.004583 | 0.0046596
15-6-6-3 | 6 | 15 | 13.13 | 2 | 0.75 | 3.010105 | 3 | 3940 | 25000 | 12 | 4.87 | 0.00407 | 0.00504 | 0.0051374 | 0.0052348 | 0.0053322 | 0.0054296 | 0.005527 | 0.0056244
15-6-7-1 | 6 | 15 | 14.06 | 2 | 0.875 | 3.451618 | 3 | 3890 | 25000 | 16 | 3.58 | 0.00272 | 0.00362 | 0.0036916 | 0.0037632 | 0.0038348 | 0.0039064 | 0.003978 | 0.0040496
15-6-7-2 | 6 | 15 | 13.06 | 2 | 0.875 | 2.978095 | 3 | 3250 | 25000 | 13 | 4.29 | 0.00378 | 0.00578 | 0.0058658 | 0.0059516 | 0.0060374 | 0.0061232 | 0.006209 | 0.0062948
15-6-7-3 | 6 | 15 | 13.06 | 2 | 0.875 | 2.978095 | 3 | 4280 | 25000 | 14 | 3.93 | 0.00348 | 0.00465 | 0.0047286 | 0.0048072 | 0.0048858 | 0.0049644 | 0.005043 | 0.0051216
15-6-7-4 | 6 | 15 | 13.06 | 2 | 0.875 | 2.978095 | 3 | 4210 | 25000 | 13 | 4.29 | 0.00361 | 0.00582 | 0.0059058 | 0.0059916 | 0.0060774 | 0.0061632 | 0.006249 | 0.0063348
15-6-7-5 | 6 | 15 | 13.06 | 2 | 0.875 | 2.978095 | 3 | 4040 | 25000 | 13 | 4.18 | 0.00392 | 0.00774 | 0.0078236 | 0.0079072 | 0.0079908 | 0.0080744 | 0.008158 | 0.0082416
15-6-10-1 | 6 | 15 | 12.86 | 1 | 1.25 | 1.44379 | 6 | 3570 | 25000 | 8 | 6.85 | 0.0057 | 0.00905 | 0.009187 | 0.009324 | 0.009461 | 0.009598 | 0.009735 | 0.009872
15-6-10-2 | 6 | 15 | 12.86 | 1 | 1.25 | 1.44379 | 6 | 4160 | 25000 | 8 | 6.64 | 0.00635 | 0.00941 | 0.0095428 | 0.0096756 | 0.0098084 | 0.0099412 | 0.010074 | 0.0102068
15-6-8-3 | 6 | 15 | 13 | 2 | 1 | 2.950794 | 3 | 3860 | 25000 | 10 | 5.35 | 0.00537 | 0.01053 | 0.010637 | 0.010744 | 0.010851 | 0.010958 | 0.011065 | 0.011172
15-6-8-4 | 6 | 15 | 13 | 2 | 1 | 2.950794 | 3 | 3870 | 25000 | 13 | 4.22 | 0.00411 | 0.0069 | 0.0069844 | 0.0070688 | 0.0071532 | 0.0072376 | 0.007322 | 0.0074064
15-6-9-1 | 6 | 15 | 13.56 | 2 | 1.125 | 3.210491 | 3 | 4080 | 25000 | 18 | 2.95 | 0.00264 | 0.00454 | 0.004599 | 0.004658 | 0.004717 | 0.004776 | 0.004835 | 0.004894
15-6-9-2 | 6 | 15 | 12.94 | 2 | 1.125 | 2.923618 | 3 | 4140 | 25000 | 12 | 4.68 | 0.00408 | 0.0067 | 0.0067936 | 0.0068872 | 0.0069808 | 0.0070744 | 0.007168 | 0.0072616
15-6-9-3 | 6 | 15 | 12.94 | 2 | 1.125 | 2.923618 | 3 | 3950 | 25000 | 17 | 3.4 | 0.00308 | 0.00537 | 0.005438 | 0.005506 | 0.005574 | 0.005642 | 0.00571 | 0.005778
15-6-9-4 | 6 | 15 | 12.94 | 2 | 1.125 | 2.923618 | 3 | 4140 | 25000 | 15 | 3.58 | 0.00344 | 0.00589 | 0.0059616 | 0.0060332 | 0.0061048 | 0.0061764 | 0.006248 | 0.0063196
15-6-9-5 | 6 | 15 | 12.94 | 2 | 1.125 | 2.923618 | 3 | 3540 | 25000 | 18 | 3.28 | 0.00332 | 0.00528 | 0.0053456 | 0.0054112 | 0.0054768 | 0.0055424 | 0.005608 | 0.0056736
CK5 | 6 | 15 | 13.06 | 2 | 0.875 | 2.978095 | 3 | 6630 | 25000 | 12 | 4.9 | 0.00319 | 0.00355 | 0.003648 | 0.003746 | 0.003844 | 0.003942 | 0.00404 | 0.004138
CK6 | 6 | 15 | 13.06 | 2 | 0.875 | 2.978095 | 3 | 6655 | 25000 | 13 | 4.6 | 0.00349 | 0.00499 | 0.005082 | 0.005174 | 0.005266 | 0.005358 | 0.00545 | 0.005542
CK7 | 6 | 15 | 13.06 | 2 | 0.875 | 2.978095 | 3 | 2520 | 25000 | 10 | 5.3 | 0.00367 | 0.00582 | 0.005926 | 0.006032 | 0.006138 | 0.006244 | 0.00635 | 0.006456
CK8 | 6 | 15 | 13.06 | 2 | 0.875 | 2.978095 | 3 | 2130 | 25000 | 17 | 3.8 | 0.00378 | 0.00706 | 0.007136 | 0.007212 | 0.007288 | 0.007364 | 0.00744 | 0.007516
CK9 | 6 | 15 | 13 | 1 | 1 | 1.475397 | 6 | 6100 | 25000 | 10 | 5.6 | 0.00328 | 0.00541 | 0.005522 | 0.005634 | 0.005746 | 0.005858 | 0.00597 | 0.006082
CKIO | 6 | 15 | 13 | 1 | 1 | 1.475397 | 6 | 5930 | 25000 | 11 | 5.5 | 0.00342 | 0.00736 | 0.00747 | 0.00758 | 0.00769 | 0.0078 | 0.00791 | 0.00802
CKII | 6 | 15 | 13 | 1 | 1 | 1.475397 | 6 | 3060 | 25000 | 10 | 7 | 0.003 | 0.00428 | 0.00442 | 0.00456 | 0.0047 | 0.00484 | 0.00498 | 0.00512
CK12 | 6 | 15 | 13 | 1 | 1 | 1.475397 | 6 | 2285 | 25000 | 12 | 5.6 | 0.004 | 0.00527 | 0.005382 | 0.005494 | 0.005606 | 0.005718 | 0.00583 | 0.005942
23-6-10-1 | 6 | 23 | 20.86 | 1 | 1.25 | 2.477503 | 6 | 3960 | 25000 | 11 | 6.11 | 0.00481 | 0.0092 | 0.0093222 | 0.0094444 | 0.0095666 | 0.0096888 | 0.009811 | 0.0099332
23-6-10-2 | 6 | 23 | 20.86 | 1 | 1.25 | 2.477503 | 6 | 3620 | 25000 | 10 | 6.38 | 0.00614 | 0.00886 | 0.0089876 | 0.0091152 | 0.0092428 | 0.0093704 | 0.009498 | 0.0096256
23-6-11-1 | 6 | 23 | 20.3 | 1 | 1.375 | 2.346268 | 6 | 3930 | 25000 | 10 | 6.82 | 0.00711 | 0.00884 | 0.0089764 | 0.0091128 | 0.0092492 | 0.0093856 | 0.009522 | 0.0096584
23-6-9-1 | 6 | 23 | 20.94 | 2 | 1.125 | 4.993084 | 3 | 3650 | 25000 | 18 | 3.91 | 0.00391 | 0.00702 | 0.0070982 | 0.0071764 | 0.0072546 | 0.0073328 | 0.007411 | 0.0074892
23-6-9-2 | 6 | 23 | 20.94 | 2 | 1.125 | 4.993084 | 3 | 3560 | 25000 | 16 | 4.13 | 0.00353 | 0.00509 | 0.0051726 | 0.0052552 | 0.0053378 | 0.0054204 | 0.005503 | 0.0055856
23-6-11-2 | 6 | 23 | 20.8 | 2 | 1.375 | 4.926542 | 3 | 3590 | 25000 | 18 | 3.92 | 0.00338 | 0.00675 | 0.0068284 | 0.0069068 | 0.0069852 | 0.0070636 | 0.007142 | 0.0072204
23-6-11-3 | 6 | 23 | 20.8 | 2 | 1.375 | 4.926542 | 3 | 4040 | 25000 | 17 | 3.9 | 0.00367 | 0.00967 | 0.009748 | 0.009826 | 0.009904 | 0.009982 | 0.01006 | 0.010138
CK13 | 6 | 23 | 20.87 | 1 | 1.25 | 2.479879 | 66 | 6330 | 25000 | 10 | 7.2 | 0.00484 | 0.00878 | 0.008924 | 0.009068 | 0.009212 | 0.009356 | 0.0095 | 0.009644
CK14 | 6 | 23 | 20.87 | 1 | 1.25 | 2.479879 | 6 | 2400 | 25000 | 13 | 5.3 | 0.00468 | 0.00735 | 0.007456 | 0.007562 | 0.007668 | 0.007774 | 0.00788 | 0.007986
CKIS | 6 | 23 | 20.94 | 2 | 1.125 | 4.993084 | 3 | 6460 | 25000 | 17 | 4.8 | 0.00437 | 0.00673 | 0.006826 | 0.006922 | 0.007018 | 0.007114 | 0.00721 | 0.007306
CK16 | 6 | 23 | 20.94 | 2 | 1.125 | 4.993084 | 3 | 2450 | 25000 | 18 | 4 | 0.00286 | 0.00659 | 0.00667 | 0.00675 | 0.00683 | 0.00691 | 0.00699 | 0.00707
6-7.5-3-1 | 7.5 | 6 | 5.31 | 2 | 0.375 |  | 3.75 | 4180 | 30000 | 4 | 8.54 | 0.00319 | 0.00492 | 0.0050908 | 0.0052616 | 0.0054324 | 0.0056032 | 0.005774 | 0.0059448
6-7.5-3-2 | 7.5 | 6 | 5.31 | 3 | 0.375 | 1.476939 | 2.5 | 3720 | 30000 | 12 | 3.03 | 0.00224 | 0.00322 | 0.0032806 | 0.0033412 | 0.0034018 | 0.0034624 | 0.003523 | 0.0035836
6-7.5-4-1 | 7.5 | 6 | 5.25 | 2 | 0.5 | 0.9625 | 3.75 | 3550 | 30000 | 8 | 4.33 | 0.00352 | 0.00623 | 0.0063166 | 0.0064032 | 0.0064898 | 0.0065764 | 0.006663 | 0.0067496
6-7.5-4-2 | 7.5 | 6 | 5.25 | 2 | 0.5 | 0.9625 | 3.75 | 3570 | 30000 | 8 | 4.57 | 0.00246 | 0.00329 | 0.0033814 | 0.0034728 | 0.0035642 | 0.0036556 | 0.003747 | 0.0038384
6-7.5-4-3 | 7.5 | 6 | 5.25 | 2 | 0.5 | 0.9625 | 3.75 | 3810 | 30000 | 12 | 3.12 | 0.00312 | 0.00517 | 0.0052324 | 0.0052948 | 0.0053572 | 0.0054196 | 0.005482 | 0.0055444
6-7.5-5-1 | 7.5 | 6 | 5.19 | 2 | 0.625 | 0.9406257 | 3.75 | 3330 | 30000 | 10 | 3.54 | 0.00445 | 0.00506 | 0.0051308 | 0.0052016 | 0.0052724 | 0.0053432 | 0.005414 | 0.0054848
6-7.5-5-2 | 7.5 | 6 | 5.19 | 2 | 0.625 | 0.9406257 | 3.75 | 3200 | 30000 | 10 | 3.69 | 0.0055 | 0.00752 | 0.0075938 | 0.0076676 | 0.0077414 | 0.0078152 | 0.007889 | 0.0079628
6-7.5-5-3 | 7.5 | 6 | 5.19 | 2 | 0.625 | 0.9406257 | 3.75 | 4190 | 30000 | 10 | 3.45 | 0.00385 | 0.00653 | 0.006599 | 0.006668 | 0.006737 | 0.006806 | 0.006875 | 0.006944
6-7.5-6-1 | 7.5 | 6 | 5.13 | 2 | 0.75 | 0.9190029 | 3.75 | 3980 | 30000 | 10 | 3.54 | 0.00413 | 0.00502 | 0.0050908 | 0.0051616 | 0.0052324 | 0.0053032 | 0.005374 | 0.0054448
6-7.5-7-1 | 7.5 | 6 | 5.06 | 1 | 0.875 | 0.447047 | 7.5 | 3600 | 30000 | 9 | 4.18 | 0.00519 | 0.00615 | 0.0062336 | 0.0063172 | 0.0064008 | 0.0064844 | 0.006568 | 0.0066516
6-7.5-7-2 | 7.5 | 6 | 5.06 | 1 | 0.875 | 0.447047 | 7.5 | 3460 | 30000 | 9 | 4.43 | 0.00566 | 0.00609 | 0.0061786 | 0.0062672 | 0.0063558 | 0.0064444 | 0.006533 | 0.0066216
CKI | 7.5 | 6 | 5.25 | 2 | 0.5 | 0.9625 | 3.75 | 5840 | 30000 | 10 | 3.7 | 0.00283 | 0.00353 | 0.003604 | 0.003678 | 0.003752 | 0.003826 | 0.0039 | 0.003974
CK2 | 7.5 | 6 | 5.25 | 2 | 0.5 | 0.9625 | 3.75 | 2360 | 30000 | 12 | 3.3 | 0.00253 | 0.00621 | 0.006276 | 0.006342 | 0.006408 | 0.006474 | 0.00654 | 0.006606
6-9-3-1 | 9 | 6 | 5.31 | 3 | 0.375 | 1.230782 | 3 | 3640 | 30000 | 10 | 3.71 | 0.00175 | 0.00347 | 0.0035442 | 0.0036184 | 0.0036926 | 0.0037668 | 0.003841 | 0.0039152
6-9-3-3 | 9 | 6 | 5.31 | 3 | 0.375 | 1.230782 | 3 | 3330 | 30000 | 10 | 3.59 | 0.0024 | 0.00414 | 0.0042118 | 0.0042836 | 0.0043554 | 0.0044272 | 0.004499 | 0.0045708
6-9-5-5 | 9 | 6 | 5.19 | 2 | 0.625 | 0.7838548 | 4.5 | 4300 | 30000 | 12 | 3.14 | 0.00323 | 0.005 | 0.0050628 | 0.0051256 | 0.0051884 | 0.0052512 | 0.005314 | 0.0053768
6-9-8-1 | 9 | 6 | 5 | 1 | 1 | 0.3637566 | 9 | 4500 | 30000 | 10 | 3.86 | 0.00515 | 0.00654 | 0.0066172 | 0.0066944 | 0.0067716 | 0.0068488 | 0.006926 | 0.0070032
6-9-8-2 | 9 | 6 | 5 | 1 | 1 | 0.3637566 | 9 | 3780 | 30000 | 9 | 4.49 | 0.0055 | 0.0084 | 0.0084898 | 0.0085796 | 0.0086694 | 0.0087592 | 0.008849 | 0.0089388
6-9.5-7-1 | 9.5 | 6 | 5.06 | 2 | 0.875 | 0.7058637 | 4.75 | 3410 | 30000 | 11 | 3.29 | 0.00491 | 0.00639 | 0.0064558 | 0.0065216 | 0.0065874 | 0.0066532 | 0.006719 | 0.0067848
6-9.5-7-2 | 9.5 | 6 | 5.06 | 2 | 0.875 | 0.7058637 | 4.75 | 4100 | 30000 | 11 | 3.36 | 0.00403 | 0.0073 | 0.0073672 | 0.0074344 | 0.0075016 | 0.0075688 | 0.007636 | 0.0077032
15-6-8-1 | 6 | 15 | 13 | 1 | 1 | 1.475397 | 6 | 3690 | 30000 | 9 | 5.1 | 0.00499 | 0.00823 | 0.008332 | 0.008434 | 0.008536 | 0.008638 | 0.00874 | 0.008842
15-6-8-2 | 6 | 15 | 13 | 1 | 1 | 1.475397 | 6 | 3750 | 30000 | 9 | 6.2 | 0.00613 | 0.00793 | 0.008054 | 0.008178 | 0.008302 | 0.008426 | 0.00855 | 0.008674
15-6-6-1 | 6 | 15 | 13.38 | 2 | 0.75 | 3.125823 | 3 | 4360 | 30000 | 15 | 3.99 | 0.00401 | 0.00889 | 0.0089698 | 0.0090496 | 0.0091294 | 0.0092092 | 0.009289 | 0.0093688
15-6-6-2 | 6 | 15 | 13.38 | 2 | 0.75 | 3.125823 | 3 | 4240 | 30000 | 17 | 3.46 | 0.00319 | 0.00536 | 0.0054292 | 0.0054984 | 0.0055676 | 0.0056368 | 0.005706 | 0.0057752
15-6-6-3 | 6 | 15 | 13.13 | 2 | 0.75 | 3.010105 | 3 | 3940 | 30000 | 13 | 4.52 | 0.00495 | 0.00632 | 0.0064104 | 0.0065008 | 0.0065912 | 0.0066816 | 0.006772 | 0.0068624
15-6-7-1 | 6 | 15 | 14.06 | 2 | 0.875 | 3.451618 | 3 | 3890 | 30000 | 16 | 3.58 | 0.00343 | 0.00463 | 0.0047016 | 0.0047732 | 0.0048448 | 0.0049164 | 0.004988 | 0.0050596
15-6-7-2 | 6 | 15 | 13.06 | 2 | 0.875 | 2.978095 | 3 | 3250 | 30000 | 15 | 3.8 | 0.00446 | 0.00735 | 0.007426 | 0.007502 | 0.007578 | 0.007654 | 0.00773 | 0.007806
15-6-7-3 | 6 | 15 | 13.06 | 2 | 0.875 | 2.978095 | 3 | 4280 | 30000 | 14 | 3.93 | 0.00423 | 0.00558 | 0.0056586 | 0.0057372 | 0.0058158 | 0.0058944 | 0.005973 | 0.0060516
15-6-7-4 | 6 | 15 | 13.06 | 2 | 0.875 | 2.978095 | 3 | 4210 | 30000 | 14 | 4.01 | 0.00443 | 0.00721 | 0.0072902 | 0.0073704 | 0.0074506 | 0.0075308 | 0.007611 | 0.0076912
15-6-7-5 | 6 | 15 | 13.06 | 2 | 0.875 | 2.978095 | 3 | 4040 | 30000 | 13 | 4.18 | 0.00492 | 0.00982 | 0.0099036 | 0.0099872 | 0.0100708 | 0.0101544 | 0.010238 | 0.0103216
15-6-10-1 | 6 | 15 | 12.86 | 1 | 1.25 | 1.44379 | 6 | 3570 | 30000 | 8 | 6.85 | 0.00696 | 0.01047 | 0.010607 | 0.010744 | 0.010881 | 0.011018 | 0.011155 | 0.011292
15-6-10-2 | 6 | 15 | 12.86 | 1 | 1.25 | 1.44379 | 6 | 4160 | 30000 | 8 | 6.64 | 0.00765 | 0.0113 | 0.0114328 | 0.0115656 | 0.0116984 | 0.0118312 | 0.011964 | 0.0120968
15-6-8-3 | 6 | 15 | 13 | 2 | 1 | 2.950794 | 3 | 3860 | 30000 | 10 | 5.35 | 0.00657 | 0.01243 | 0.012537 | 0.012644 | 0.012751 | 0.012858 | 0.012965 | 0.013072
15-6-8-4 | 6 | 15 | 13 | 2 | 1 | 2.950794 | 3 | 3870 | 30000 | 13 | 4.22 | 0.00495 | 0.00824 | 0.0083244 | 0.0084088 | 0.0084932 | 0.0085776 | 0.008662 | 0.0087464
15-6-9-1 | 6 | 15 | 13.56 | 2 | 1.125 | 3.210491 | 3 | 4080 | 30000 | 18 | 2.96 | 0.00324 | 0.00572 | 0.0057792 | 0.0058384 | 0.0058976 | 0.0059568 | 0.006016 | 0.0060752
15-6-9-2 | 6 | 15 | 12.94 | 2 | 1.125 | 2.923618 | 3 | 4140 | 30000 | 13 | 4.34 | 0.00479 | 0.00802 | 0.0081068 | 0.0081936 | 0.0082804 | 0.0083672 | 0.008454 | 0.0085408
15-6-9-3 | 6 | 15 | 12.94 | 2 | 1.125 | 2.923618 | 3 | 3950 | 30000 | 19 | 3.06 | 0.00344 | 0.00673 | 0.0067912 | 0.0068524 | 0.0069136 | 0.0069748 | 0.007036 | 0.0070972
15-6-9-4 | 6 | 15 | 12.94 | 2 | 1.125 | 2.923618 | 3 | 4140 | 30000 | 16 | 3.37 | 0.00426 | 0.00632 | 0.0063874 | 0.0064548 | 0.0065222 | 0.0065896 | 0.006657 | 0.0067244
15-6-9-5 | 6 | 15 | 12.94 | 2 | 1.125 | 2.923618 | 3 | 3540 | 30000 | 18 | 3.23 | 0.00418 | 0.00666 | 0.0067246 | 0.0067892 | 0.0068538 | 0.0069184 | 0.006983 | 0.0070476
CK5 | 6 | 15 | 13.06 | 2 | 0.875 | 2.978095 | 3 | 6630 | 30000 | 15 | 4.2 | 0.004 | 0.00683 | 0.006914 | 0.006998 | 0.007082 | 0.007166 | 0.00725 | 0.007334
CK6 | 6 | 15 | 13.06 | 2 | 0.875 | 2.978095 | 3 | 6655 | 30000 | 16 | 3.8 | 0.00374 | 0.0063 | 0.006376 | 0.006452 | 0.006528 | 0.006604 | 0.00668 | 0.006756
CK7 | 6 | 15 | 13.06 | 2 | 0.875 | 2.978095 | 3 | 2520 | 30000 | 11 | 4.8 | 0.0042 | 0.00698 | 0.007076 | 0.007172 | 0.007268 | 0.007364 | 0.00746 | 0.007556
CK8 | 6 | 15 | 13.06 | 2 | 0.875 | 2.978095 | 3 | 2130 | 30000 | 17 | 3.8 | 0.00478 | 0.00895 | 0.009026 | 0.009102 | 0.009178 | 0.009254 | 0.00933 | 0.009406
CK9 | 6 | 15 | 13 | 1 | 1 | 1.475397 | 6 | 6100 | 30000 | 10 | 5.6 | 0.0044 | 0.00739 | 0.007502 | 0.007614 | 0.007726 | 0.007838 | 0.00795 | 0.008062
CKIO | 6 | 15 | 13 | 1 | 1 | 1.475397 | 6 | 5930 | 30000 | 11 | 5.5 | 0.00454 | 0.00954 | 0.00965 | 0.00976 | 0.00987 | 0.00998 | 0.01009 | 0.0102
CKII | 6 | 15 | 13 | 1 | 1 | 1.475397 | 6 | 3060 | 30000 | 11 | 5.8 | 0.00336 | 0.00538 | 0.005496 | 0.005612 | 0.005728 | 0.005844 | 0.00596 | 0.006076
CK12 | 6 | 15 | 13 | 1 | 1 | 1.475397 | 6 | 2285 | 30000 | 12 | 5.6 | 0.0051 | 0.00637 | 0.006482 | 0.006594 | 0.006706 | 0.006818 | 0.00693 | 0.007042
23-6-10-1 | 6 | 23 | 20.86 | 1 | 1.25 | 2.477503 | 6 | 3960 | 30000 | 12 | 5.66 | 0.00602 | 0.0117 | 0.0118132 | 0.0119264 | 0.0120396 | 0.0121528 | 0.012266 | 0.0123792
23-6-10-2 | 6 | 23 | 20.86 | 1 | 1.25 | 2.477503 | 6 | 3620 | 30000 | 11 | 5.88 | 0.00735 | 0.01104 | 0.0111576 | 0.0112752 | 0.0113928 | 0.0115104 | 0.011628 | 0.0117456
23-6-11-1 | 6 | 23 | 20.3 | 1 | 1.375 | 2.346268 | 6 | 3930 | 30000 | 10 | 6.82 | 0.00752 | 0.01049 | 0.0106264 | 0.0107628 | 0.0108992 | 0.0110356 | 0.011172 | 0.0113084
23-6-9-1 | 6 | 23 | 20.94 | 2 | 1.125 | 4.993084 | 3 | 3650 | 30000 | 18 | 3.91 | 0.00487 | 0.00882 | 0.0088982 | 0.0089764 | 0.0090546 | 0.0091328 | 0.009211 | 0.0092892
23-6-9-2 | 6 | 23 | 20.94 | 2 | 1.125 | 4.993084 | 3 | 3560 | 30000 | 16 | 4.13 | 0.00442 | 0.00626 | 0.0063426 | 0.0064252 | 0.0065078 | 0.0065904 | 0.006673 | 0.0067556
23-6-11-2 | 6 | 23 | 20.8 | 2 | 1.375 | 4.926542 | 3 | 3590 | 30000 | 18 | 3.92 | 0.00402 | 0.00881 | 0.0088884 | 0.0089668 | 0.0090452 | 0.0091236 | 0.009202 | 0.0092804
23-6-11-3 | 6 | 23 | 20.8 | 2 | 1.375 | 4.926542 | 3 | 4040 | 30000
CK13 | 6 | 23 | 20.87 | 1 | 1.25 | 2.479879 | 66 | 6330 | 30000 | 10 | 7.2 | 0.00657 | 0.01108 | 0.011224 | 0.011368 | 0.011512 | 0.011656 | 0.0118 | 0.011944
CK14 | 6 | 23 | 20.87 | 1 | 1.25 | 2.479879 | 6 | 2400 | 30000 | 13 | 5.3 | 0.00567 | 0.00903 | 0.009136 | 0.009242 | 0.009348 | 0.009454 | 0.00956 | 0.009666
CKIS | 6 | 23 | 20.94 | 2 | 1.125 | 4.993084 | 3 | 6460 | 30000 | 18 | 4.5 | 0.00517 | 0.00863 | 0.00872 | 0.00881 | 0.0089 | 0.00899 | 0.00908 | 0.00917
CK16 | 6 | 23 | 20.94 | 2 | 1.125 | 4.993084 | 3 | 2450 | 30000 | 18 | 4 | 0.0036 | 0.00821 | 0.00829 | 0.00837 | 0.00845 | 0.00853 | 0.00861 | 0.00869
6-7.5-3-1 | 7.5 | 6 | 5.31 | 2 | 0.375 | 0.9846257 | 3.75 | 4180 | 35000 | 6 | 6.04 | 0.00333 | 0.00523 | 0.0053508 | 0.0054716 | 0.0055924 | 0.0057132 | 0.005834 | 0.0059548
6-7.5-3-2 | 7.5 | 6 | 5.31 | 3 | 0.375 | 1.476939 | 2.5 | 3720 | 35000 | 12 | 3.03 | 0.00291 | 0.00455 | 0.0046106 | 0.0046712 | 0.0047318 | 0.0047924 | 0.004853 | 0.0049136
6-7.5-4-1 | 7.5 | 6 | 5.25 | 2 | 0.5 | 0.9625 | 3.75 | 3550 | 35000 | 8 | 4.33 | 0.00433 | 0.00774 | 0.0078266 | 0.0079132 | 0.0079998 | 0.0080864 | 0.008173 | 0.0082596
6-7.5-4-2 | 7.5 | 6 | 5.25 | 2 | 0.5 | 0.9625 | 3.75 | 3570 | 35000 | 9 | 4.08 | 0.00355 | 0.00616 | 0.0062416 | 0.0063232 | 0.0064048 | 0.0064864 | 0.006568 | 0.0066496
6-7.5-4-3 | 7.5 | 6 | 5.25 | 2 | 0.5 | 0.9625 | 3.75 | 3810 | 35000 | 12 | 3.12 | 0.00394 | 0.00637 | 0.0064324 | 0.0064948 | 0.0065572 | 0.0066196 | 0.006682 | 0.0067444
6-7.5-5-1 | 7.5 | 6 | 5.19 | 2 | 0.625 | 0.9406257 | 3.75 | 3330 | 35000 | 10 | 3.54 | 0.00552 | 0.00618 | 0.0062508 | 0.0063216 | 0.0063924 | 0.0064632 | 0.006534 | 0.0066048
6-7.5-5-2 | 7.5 | 6 | 5.19 | 2 | 0.625 | 0.9406257 | 3.75 | 3200 | 35000 | 11 | 3.39 | 0.00505 | 0.00903 | 0.0090978 | 0.0091656 | 0.0092334 | 0.0093012 | 0.009369 | 0.0094368
6-7.5-5-3 | 7.5 | 6 | 5.19 | 2 | 0.625 | 0.9406257 | 3.75 | 4190 | 35000 | 11 | 3.17 | 0.00434 | 0.00657 | 0.0066334 | 0.0066968 | 0.0067602 | 0.0068236 | 0.006887 | 0.0069504
6-7.5-6-1 | 7.5 | 6 | 5.13 | 2 | 0.75 | 0.9190029 | 3.75 | 3980 | 35000 | 10 | 3.54 | 0.005 | 0.00651 | 0.0065808 | 0.0066516 | 0.0067224 | 0.0067932 | 0.006864 | 0.0069348
6-7.5-7-1 | 7.5 | 6 | 5.06 | 1 | 0.875 | 0.447047 | 7.5 | 3600 | 35000 | 9 | 4.18 | 0.00645 | 0.00734 | 0.0074236 | 0.0075072 | 0.0075908 | 0.0076744 | 0.007758 | 0.0078416
6-7.5-7-2 | 7.5 | 6 | 5.06 | 1 | 0.875 | 0.447047 | 7.5 | 3460 | 35000 | 9 | 4.43 | 0.00626 | 0.00765 | 0.0077386 | 0.0078272 | 0.0079158 | 0.0080044 | 0.008093 | 0.0081816
CKI | 7.5 | 6 | 5.25 | 2 | 0.5 | 0.9625 | 3.75 | 5840 | 35000 | 10 | 3.7 | 0.00366 | 0.00449 | 0.004564 | 0.004638 | 0.004712 | 0.004786 | 0.00486 | 0.004934
CK2 | 7.5 | 6 | 5.25 | 2 | 0.5 | 0.9625 | 3.75 | 2360 | 35000 | 12 | 3.3 | 0.00317 | 0.00783 | 0.007896 | 0.007962 | 0.008028 | 0.008094 | 0.00816 | 0.008226
6-9-3-1 | 9 | 6 | 5.31 | 3 | 0.375 | 1.230782 | 3 | 3640 | 35000 | 10 | 3.61 | 0.00258 | 0.00455 | 0.0046222 | 0.0046944 | 0.0047666 | 0.0048388 | 0.004911 | 0.0049832
6-9-3-3 | 9 | 6 | 5.31 | 3 | 0.375 | 1.230782 | 3 | 3330 | 35000 | 11 | 3.31 | 0.00283 | 0.00528 | 0.0053462 | 0.0054124 | 0.0054786 | 0.0055448 | 0.005611 | 0.0056772
6-9-5-5 | 9 | 6 | 5.19 | 2 | 0.625 | 0.7838548 | 4.5 | 4300 | 35000 | 12 | 3.14 | 0.00396 | 0.00615 | 0.0062128 | 0.0062756 | 0.0063384 | 0.0064012 | 0.006464 | 0.0065268
6-9-8-1 | 9 | 6 | 5 | 1 | 1 | 0.3637566 | 9 | 4500 | 35000 | 10 | 3.86 | 0.00614 | 0.00793 | 0.0080072 | 0.0080844 | 0.0081616 | 0.0082388 | 0.008316 | 0.0083932
6-9-8-2 | 9 | 6 | 5 | 1 | 1 | 0.3637566 | 9 | 3780 | 35000 | 9 | 4.49 | 0.00677 | 0.01062 | 0.0107098 | 0.0107996 | 0.0108894 | 0.0109792 | 0.011069 | 0.0111588
6-9.5-7-1 | 9.5 | 6 | 5.06 | 2 | 0.875 | 0.7058637 | 4.75 | 3410 | 35000 | 11 | 3.29 | 0.00596 | 0.00793 | 0.0079958 | 0.0080616 | 0.0081274 | 0.0081932 | 0.008259 | 0.0083248
6-9.5-7-2 | 9.5 | 6 | 5.06 | 2 | 0.875 | 0.7058637 | 4.75 | 4100 | 35000 | 11 | 3.32 | 0.00496 | 0.00924 | 0.0093064 | 0.0093728 | 0.0094392 | 0.0095056 | 0.009572 | 0.0096384
15-6-8-1 | 6 | 15 | 13 | 1 | 1 | 1.475397 | 6 | 3690 | 35000 | 10 | 5.23 | 0.00574 | 0.00947 | 0.0095746 | 0.0096792 | 0.0097838 | 0.0098884 | 0.009993 | 0.0100976
15-6-8-2 | 6 | 15 | 13 | 1 | 1 | 1.475397 | 6 | 3750 | 35000 | 9 | 6.2 | 0.00756 | 0.0098 | 0.009924 | 0.010048 | 0.010172 | 0.010296 | 0.01042 | 0.010544
15-6-6-1 | 6 | 15 | 13.38 | 2 | 0.75 | 3.125823 | 3 | 4360 | 35000 | 16 | 3.75 | 0.00468 | 0.01075 | 0.010825 | 0.0109 | 0.010975 | 0.01105 | 0.011125 | 0.0112
15-6-6-2 | 6 | 15 | 13.38 | 2 | 0.75 | 3.125823 | 3 | 4240 | 35000 | 17 | 3.46 | 0.00377 | 0.00649 | 0.0065592 | 0.0066284 | 0.0066976 | 0.0067668 | 0.006836 | 0.0069052
15-6-6-3 | 6 | 15 | 13.13 | 2 | 0.75 | 3.010105 | 3 | 3940 | 35000 | 13 | 4.29 | 0.00605 | 0.00799 | 0.0080758 | 0.0081616 | 0.0082474 | 0.0083332 | 0.008419 | 0.0085048
15-6-7-1 | 6 | 15 | 14.06 | 2 | 0.875 | 3.451618 | 3 | 3890 | 35000 | 16 | 3.59 | 0.00411 | 0.00557 | 0.0056418 | 0.0057136 | 0.0057854 | 0.0058572 | 0.005929 | 0.0060008
15-6-7-2 | 6 | 15 | 13.06 | 2 | 0.875 | 2.978095 | 3 | 3250 | 35000 | 15 | 3.8 | 0.00517 | 0.00883 | 0.008906 | 0.008982 | 0.009058 | 0.009134 | 0.00921 | 0.009286
15-6-7-3 | 6 | 15 | 13.06 | 2 | 0.875 | 2.978095 | 3 | 4280 | 35000 | 14 | 3.93 | 0.00494 | 0.00666 | 0.0067386 | 0.0068172 | 0.0068958 | 0.0069744 | 0.007053 | 0.0071316
15-6-7-4 | 6 | 15 | 13.06 | 2 | 0.875 | 2.978095 | 3 | 4210 | 35000 | 14 | 4.01 | 0.0053 | 0.00859 | 0.0086702 | 0.0087504 | 0.0088306 | 0.0089108 | 0.008991 | 0.0090712
15-6-7-5 | 6 | 15 | 13.06 | 2 | 0.875 | 2.978095 | 3 | 4040 | 35000 | 13 | 4.18 | 0.00597 | 0.0117 | 0.0117836 | 0.0118672 | 0.0119508 | 0.0120344 | 0.012118 | 0.0122016
15-6-10-1 | 6 | 15 | 12.86 | 1 | 1.25 | 1.44379 | 6 | 3570 | 35000 | 8 | 6.85 | 0.00815 | 0.01221 | 0.012347 | 0.012484 | 0.012621 | 0.012758 | 0.012895 | 0.013032
15-6-10-2 | 6 | 15 | 12.86 | 1 | 1.25 | 1.44379 | 6 | 4160 | 35000 | 9 | 5.98 | 0.00806 | 0.01399 | 0.0141096 | 0.0142292 | 0.0143488 | 0.0144684 | 0.014588 | 0.0147076
15-6-8-3 | 6 | 15 | 13 | 2 | 1 | 2.950794 | 3 | 3860 | 35000 | 10 | 5.35 | 0.00781 | 0.01427 | 0.014377 | 0.014484 | 0.014591 | 0.014698 | 0.014805 | 0.014912
15-6-8-4 | 6 | 15 | 13 | 2 | 1 | 2.950794 | 3 | 3870 | 35000 | 13 | 4.22 | 0.00579 | 0.00958 | 0.0096644 | 0.0097488 | 0.0098332 | 0.0099176 | 0.010002 | 0.0100864
15-6-9-1 | 6 | 15 | 13.56 | 2 | 1.125 | 3.210491 | 3 | 4080 | 35000 | 18 | 2.96 | 0.00376 | 0.00673 | 0.0067892 | 0.0068484 | 0.0069076 | 0.0069668 | 0.007026 | 0.0070852
15-6-9-2 | 6 | 15 | 12.94 | 2 | 1.125 | 2.923618 | 3 | 4140 | 35000 | 13 | 4.34 | 0.00589 | 0.00965 | 0.0097368 | 0.0098236 | 0.0099104 | 0.0099972 | 0.010084 | 0.0101708
15-6-9-4 | 6 | 15 | 12.94 | 2 | 1125 | 2.923618 | 3 | 4140 | 35000 | 16 | 3.37 | 0.00517 | 0.00884 | 0.0089074 | 0.0089748 | 0.0090422 | 0.0091096 | 0.009177 | 0.0092444
15-6-9-5 | 6 | 15 | 12.94 | 2 | 1.125 | 2.923618 | 3 | 3540 | 35000 | 18 | 3.23 | 0.00497 | 0.00805 | 0.0081146 | 0.0081792 | 0.0082438 | 0.0083084 | 0.008373 | 0.0084376
CK5 | 6 | 15 | 13.06 | 2 | 0.875 | 2.978095 | 3 | 6630 | 35000 | 15 | 4.2 | 0.0049 | 0.0084 | 0.008484 | 0.008568 | 0.008652 | 0.008736 | 0.00882 | 0.008904
CK6 | 6 | 15 | 13.06 | 2 | 0.875 | 2.978095 | 3 | 6655 | 35000 | 17 | 3.6 | 0.0044 | 0.008 | 0.008072 | 0.008144 | 0.008216 | 0.008288 | 0.00836 | 0.008432
CK8 | 6 | 15 | 13.06 | 2 | 0.875 | 2.978095 | 3 | 2130 | 35000 | 17 | 3.8 | 0.00585 | 0.01091 | 0.010986 | 0.011062 | 0.011138 | 0.011214 | 0.01129 | 0.011366
CK9 | 6 | 15 | 13 | 1 | 1 | 1.475397 | 6 | 6100 | 35000 | 10 | 5.6 | 0.00583 | 0.00991 | 0.010022 | 0.010134 | 0.010246 | 0.010358 | 0.01047 | 0.010582
CK10 | 6 | 15 | 13 | 1 | 1 | 1.475397 | 6 | 5930 | 35000 | 11 | 5.5 | 0.00558 | 0.0117 | 0.01181 | 0.01192 | 0.01203 | 0.01214 | 0.01225 | 0.01236
CKII | 6 | 15 | 13 | 1 | 1 | 1.475397 | 6 | 3060 | 35000 | 12 | 5.7 | 0.00456 | 0.00672 | 0.006834 | 0.006948 | 0.007062 | 0.007176 | 0.00729 | 0.007404
CK12 | 6 | 15 | 13 | 1 | 1 | 1.475397 | 6 | 2285 | 35000 | 12 | 5.6 | 0.00622 | 0.00775 | 0.007862 | 0.007974 | 0.008086 | 0.008198 | 0.00831 | 0.008422
23-6-10-1 | 6 | 23 | 20.86 | 1 | 1.25 | 2.477503 | 6 | 3960 | 35000 | 12 | 5.66 | 0.00725 | 0.01436 | 0.0144732 | 0.0145864 | 0.0146996 | 0.0148128 | 0.014926 | 0.0150392
23-6-10-2 | 6 | 23 | 20.86 | 1 | 1.25 | 2.477503 | 6 | 3620 | 35000 | 11 | 5.88 | 0.0085 | 0.01289 | 0.0130076 | 0.0131252 | 0.0132428 | 0.0133604 | 0.013478 | 0.0135956
23-6-11-1 | 6 | 23 | 20.3 | 1 | 1.375 | 2.346268 | 6 | 3930 | 35000 | 10 | 6.82 | 0.00883 | 0.01221 | 0.0123464 | 0.0124828 | 0.0126192 | 0.0127556 | 0.012892 | 0.0130284
23-6-9-1 | 6 | 23 | 20.94 | 2 | 1.125 | 4.993084 | 3 | 3650 | 35000 | 18 | 3.91 | 0.00582 | 0.01061 | 0.0106882 | 0.0107664 | 0.0108446 | 0.0109228 | 0.011001 | 0.0110792
23-6-9-2 | 6 | 23 | 20.94 | 2 | 1.125 | 4.993084 | 3 | 3560 | 35000 | 16 | 4.13 | 0.00524 | 0.00737 | 0.0074526 | 0.0075352 | 0.0076178 | 0.0077004 | 0.007783 | 0.0078656
CK13 | 6 | 23 | 20.87 | 1 | 1.25 | 2.479879 | 6 | 6330 | 35000 | 10 | 7.2 | 0.008 | 0.01298 | 0.013124 | 0.013268 | 0.013412 | 0.013556 | 0.0137 | 0.013844
CK14 | 6 | 23 | 20.87 | 1 | 1.25 | 2.479879 | 6 | 2400 | 35000 | 14 | 4.9 | 0.0065 | 0.01068 | 0.010778 | 0.010876 | 0.010974 | 0.011072 | 0.01117 | 0.011268
CK15 | 6 | 23 | 20.94 | 2 | 1.125 | 4.993084 | 3 | 6460 | 35000 | 18 | 4.5 | 0.00622 | 0.01049 | 0.01058 | 0.01067 | 0.01076 | 0.01085 | 0.01094 | 0.01103
CK16 | 6 | 23 | 20.94 | 2 | 1.125 | 4.993084 | 3 | 2450 | 35000 | 18 | 4 | 0.00439 | 0.00991 | 0.00999 | 0.01007 | 0.01015 | 0.01023 | 0.01031 | 0.01039
6-7.5-3-1 | 7.5 | 6 | 5.31 | 2 | 0.375 | 0.9846257 | 3.75 | 4180 | 35000 | 6 | 6.04 | 0.00333 | 0.00523 | 0.0053508 | 0.0054716 | 0.0055924 | 0.0057132 | 0.005834 | 0.0059548
6-7.5-3-2 | 7.5 | 6 | 5.31 | 3 | 0.375 | 1.476939 | 2.5 | 3720 | 35000 | 12 | 3.03 | 0.00291 | 0.00455 | 0.0046106 | 0.0046712 | 0.0047318 | 0.0047924 | 0.004853 | 0.0049136
6-7.5-4-1 | 7.5 | 6 | 5.25 | 2 | 0.5 | 0.9625 | 3.75 | 3550 | 35000 | 8 | 4.33 | 0.00433 | 0.00774 | 0.0078266 | 0.0079132 | 0.0079998 | 0.0080864 | 0.008173 | 0.0082596
6-7.5-4-2 | 7.5 | 6 | 5.25 | 2 | 0.5 | 0.9625 | 3.75 | 3570 | 35000 | 9 | 4.08 | 0.00355 | 0.00616 | 0.0062416 | 0.0063232 | 0.0064048 | 0.0064864 | 0.006568 | 0.0066496
6-7.5-4-3 | 7.5 | 6 | 5.25 | 2 | 0.5 | 0.9625 | 3.75 | 3810 | 35000 | 12 | 3.12 | 0.00394 | 0.00637 | 0.0064324 | 0.0064948 | 0.0065572 | 0.0066196 | 0.006682 | 0.0067444
6-7.5-5-1 | 7.5 | 6 | 5.19 | 2 | 0.625 | 0.9406257 | 3.75 | 3330 | 35000 | 10 | 3.54 | 0.00552 | 0.00618 | 0.0062508 | 0.0063216 | 0.0063924 | 0.0064632 | 0.006534 | 0.0066048
6-7.5-5-2 | 7.5 | 6 | 5.19 | 2 | 0.625 | 0.9406257 | 3.75 | 3200 | 35000 | 11 | 3.39 | 0.00505 | 0.00903 | 0.0090978 | 0.0091656 | 0.0092334 | 0.0093012 | 0.009369 | 0.0094368
6-7.5-5-3 | 7.5 | 6 | 5.19 | 2 | 0.625 | 0.9406257 | 3.75 | 4190 | 35000 | 11 | 3.17 | 0.00434 | 0.00657 | 0.0066334 | 0.0066968 | 0.0067602 | 0.0068236 | 0.006887 | 0.0069504
6-7.5-6-1 | 7.5 | 6 | 5.13 | 2 | 0.75 | 0.9190029 | 3.75 | 3980 | 35000 | 10 | 3.54 | 0.005 | 0.00651 | 0.0065808 | 0.0066516 | 0.0067224 | 0.0067932 | 0.006864 | 0.0069348
6-7.5-7-1 | 7.5 | 6 | 5.06 | 1 | 0.875 | 0.447047 | 7.5 | 3600 | 35000 | 9 | 4.18 | 0.00645 | 0.00734 | 0.0074236 | 0.0075072 | 0.0075908 | 0.0076744 | 0.007758 | 0.0078416
6-7.5-7-2 | 7.5 | 6 | 5.06 | 1 | 0.875 | 0.447047 | 7.5 | 3460 | 35000 | 9 | 4.43 | 0.00626 | 0.00765 | 0.0077386 | 0.0078272 | 0.0079158 | 0.0080044 | 0.008093 | 0.0081816
CKI | 7.5 | 6 | 5.25 | 2 | 0.5 | 0.9625 | 3.75 | 5840 | 35000 | 10 | 3.7 | 0.00366 | 0.00449 | 0.004564 | 0.004638 | 0.004712 | 0.004786 | 0.00486 | 0.004934
CK2 | 7.5 | 6 | 5.25 | 2 | 0.5 | 0.9625 | 3.75 | 2360 | 35000 | 12 | 3.3 | 0.00317 | 0.00783 | 0.007896 | 0.007962 | 0.008028 | 0.008094 | 0.00816 | 0.008226
6-9-3-1 | 9 | 6 | 5.31 | 3 | 0.375 | 1.230782 | 3 | 3640 | 35000 | 10 | 3.61 | 0.00258 | 0.00455 | 0.0046222 | 0.0046944 | 0.0047666 | 0.0048388 | 0.004911 | 0.0049832
6-9-3-3 | 9 | 6 | 5.31 | 3 | 0.375 | 1.230782 | 3 | 3330 | 35000 | 11 | 3.31 | 0.00283 | 0.00528 | 0.0053462 | 0.0054124 | 0.0054786 | 0.0055448 | 0.005611 | 0.0056772
6-9-5-5 | 9 | 6 | 5.19 | 2 | 0.625 | 0.7838548 | 4.5 | 4300 | 35000 | 12 | 3.14 | 0.00396 | 0.00615 | 0.0062128 | 0.0062756 | 0.0063384 | 0.0064012 | 0.006464 | 0.0065268
6-9-8-1 | 9 | 6 | 5 | 1 | 1 | 0.3637566 | 9 | 4500 | 35000 | 10 | 3.86 | 0.00614 | 0.00793 | 0.0080072 | 0.0080844 | 0.0081616 | 0.0082388 | 0.008316 | 0.0083932
6-9-8-2 | 9 | 6 | 5 | 1 | 1 | 0.3637566 | 9 | 3780 | 35000 | 9 | 4.49 | 0.00677 | 0.01062 | 0.0107098 | 0.0107996 | 0.0108894 | 0.0109792 | 0.011069 | 0.0111588
6-9.5-7-1 | 9.5 | 6 | 5.06 | 2 | 0.875 | 0.7058637 | 4.75 | 3410 | 35000 | 11 | 3.29 | 0.00596 | 0.00793 | 0.0079958 | 0.0080616 | 0.0081274 | 0.0081932 | 0.008259 | 0.0083248
6-9.5-7-2 | 9.5 | 6 | 5.06 | 2 | 0.875 | 0.7058637 | 4.75 | 4100 | 35000 | 11 | 3.32 | 0.00496 | 0.00924 | 0.0093064 | 0.0093728 | 0.0094392 | 0.0095056 | 0.009572 | 0.0096384
15-6-8-1 | 6 | 15 | 13 | 1 | 1 | 1.475397 | 6 | 3690 | 35000 | 10 | 5.23 | 0.00574 | 0.00947 | 0.0095746 | 0.0096792 | 0.0097838 | 0.0098884 | 0.009993 | 0.0100976
15-6-8-2 | 6 | 15 | 13 | 1 | 1 | 1.475397 | 6 | 3750 | 35000 | 9 | 6.2 | 0.00756 | 0.0098 | 0.009924 | 0.010048 | 0.010172 | 0.010296 | 0.01042 | 0.010544
15-6-6-1 | 6 | 15 | 13.38 | 2 | 0.75 | 3.125823 | 3 | 4360 | 35000 | 16 | 3.75 | 0.00468 | 0.01075 | 0.010825 | 0.0109 | 0.010975 | 0.01105 | 0.011125 | 0.0112
15-6-6-2 | 6 | 15 | 13.38 | 2 | 0.75 | 3.125823 | 3 | 4240 | 35000 | 17 | 3.46 | 0.00377 | 0.00649 | 0.0065592 | 0.0066284 | 0.0066976 | 0.0067668 | 0.006836 | 0.0069052
15-6-6-3 | 6 | 15 | 13.13 | 2 | 0.75 | 3.010105 | 3 | 3940 | 35000 | 13 | 4.29 | 0.00605 | 0.00799 | 0.0080758 | 0.0081616 | 0.0082474 | 0.0083332 | 0.008419 | 0.0085048
15-6-7-1 | 6 | 15 | 14.06 | 2 | 0.875 | 3.451618 | 3 | 3890 | 35000 | 16 | 3.59 | 0.00411 | 0.00557 | 0.0056418 | 0.0057136 | 0.0057854 | 0.0058572 | 0.005929 | 0.0060008
15-6-7-2 | 6 | 15 | 13.06 | 2 | 0.875 | 2.978095 | 3 | 3250 | 35000 | 15 | 3.8 | 0.00517 | 0.00883 | 0.008906 | 0.008982 | 0.009058 | 0.009134 | 0.00921 | 0.009286
15-6-7-3 | 6 | 15 | 13.06 | 2 | 0.875 | 2.978095 | 3 | 4280 | 35000 | 14 | 3.93 | 0.00494 | 0.00666 | 0.0067386 | 0.0068172 | 0.0068958 | 0.0069744 | 0.007053 | 0.0071316
15-6-7-4 | 6 | 15 | 13.06 | 2 | 0.875 | 2.978095 | 3 | 4210 | 35000 | 14 | 4.01 | 0.0053 | 0.00859 | 0.0086702 | 0.0087504 | 0.0088306 | 0.0089108 | 0.008991 | 0.0090712
15-6-7-5 | 6 | 15 | 13.06 | 2 | 0.875 | 2.978095 | 3 | 4040 | 35000 | 13 | 4.18 | 0.00597 | 0.0117 | 0.0117836 | 0.0118672 | 0.0119508 | 0.0120344 | 0.012118 | 0.0122016
15-6-10-1 | 6 | 15 | 12.86 | 1 | 1.25 | 1.44379 | 6 | 3570 | 35000 | 8 | 6.85 | 0.00815 | 0.01221 | 0.012347 | 0.012484 | 0.012621 | 0.012758 | 0.012895 | 0.013032
15-6-10-2 | 6 | 15 | 12.86 | 1 | 1.25 | 1.44379 | 6 | 4160 | 35000 | 9 | 5.98 | 0.00806 | 0.01399 | 0.0141096 | 0.0142292 | 0.0143488 | 0.0144684 | 0.014588 | 0.0147076
15-6-8-3 | 6 | 15 | 13 | 2 | 1 | 2.950794 | 3 | 3860 | 35000 | 10 | 5.35 | 0.00781 | 0.01427 | 0.014377 | 0.014484 | 0.014591 | 0.014698 | 0.014805 | 0.014912
15-6-8-4 | 6 | 15 | 13 | 2 | 1 | 2.950794 | 3 | 3870 | 35000 | 13 | 4.22 | 0.00579 | 0.00958 | 0.0096644 | 0.0097488 | 0.0098332 | 0.0099176 | 0.010002 | 0.0100864
15-6-9-1 | 6 | 15 | 13.56 | 2 | 1.125 | 3.210491 | 3 | 4080 | 35000 | 18 | 2.96 | 0.00376 | 0.00673 | 0.0067892 | 0.0068484 | 0.0069076 | 0.0069668 | 0.007026 | 0.0070852
15-6-9-2 | 6 | 15 | 12.94 | 2 | 1.125 | 2.923618 | 3 | 4140 | 35000 | 13 | 4.34 | 0.00589 | 0.00965 | 0.0097368 | 0.0098236 | 0.0099104 | 0.0099972 | 0.010084 | 0.0101708
15-6-9-4 | 6 | 15 | 12.94 | 2 | 1125 | 2.923618 | 3 | 4140 | 35000 | 16 | 3.37 | 0.00517 | 0.00884 | 0.0089074 | 0.0089748 | 0.0090422 | 0.0091096 | 0.009177 | 0.0092444
15-6-9-5 | 6 | 15 | 12.94 | 2 | 1.125 | 2.923618 | 3 | 3540 | 35000 | 18 | 3.23 | 0.00497 | 0.00805 | 0.0081146 | 0.0081792 | 0.0082438 | 0.0083084 | 0.008373 | 0.0084376
CK5 | 6 | 15 | 13.06 | 2 | 0.875 | 2.978095 | 3 | 6630 | 35000 | 15 | 4.2 | 0.0049 | 0.0084 | 0.008484 | 0.008568 | 0.008652 | 0.008736 | 0.00882 | 0.008904
CK6 | 6 | 15 | 13.06 | 2 | 0.875 | 2.978095 | 3 | 6655 | 35000 | 17 | 3.6 | 0.0044 | 0.008 | 0.008072 | 0.008144 | 0.008216 | 0.008288 | 0.00836 | 0.008432
CK8 | 6 | 15 | 13.06 | 2 | 0.875 | 2.978095 | 3 | 2130 | 35000 | 17 | 3.8 | 0.00585 | 0.01091 | 0.010986 | 0.011062 | 0.011138 | 0.011214 | 0.01129 | 0.011366
CK9 | 6 | 15 | 13 | 1 | 1 | 1.475397 | 6 | 6100 | 35000 | 10 | 5.6 | 0.00583 | 0.00991 | 0.010022 | 0.010134 | 0.010246 | 0.010358 | 0.01047 | 0.010582
CK10 | 6 | 15 | 13 | 1 | 1 | 1.475397 | 6 | 5930 | 35000 | 11 | 5.5 | 0.00558 | 0.0117 | 0.01181 | 0.01192 | 0.01203 | 0.01214 | 0.01225 | 0.01236
CKII | 6 | 15 | 13 | 1 | 1 | 1.475397 | 6 | 3060 | 35000 | 12 | 5.7 | 0.00456 | 0.00672 | 0.006834 | 0.006948 | 0.007062 | 0.007176 | 0.00729 | 0.007404
CK12 | 6 | 15 | 13 | 1 | 1 | 1.475397 | 6 | 2285 | 35000 | 12 | 5.6 | 0.00622 | 0.00775 | 0.007862 | 0.007974 | 0.008086 | 0.008198 | 0.00831 | 0.008422
23-6-10-1 | 6 | 23 | 20.86 | 1 | 1.25 | 2.477503 | 6 | 3960 | 35000 | 12 | 5.66 | 0.00725 | 0.01436 | 0.0144732 | 0.0145864 | 0.0146996 | 0.0148128 | 0.014926 | 0.0150392
23-6-10-2 | 6 | 23 | 20.86 | 1 | 1.25 | 2.477503 | 6 | 3620 | 35000 | 11 | 5.88 | 0.0085 | 0.01289 | 0.0130076 | 0.0131252 | 0.0132428 | 0.0133604 | 0.013478 | 0.0135956
23-6-11-1 | 6 | 23 | 20.3 | 1 | 1.375 | 2.346268 | 6 | 3930 | 35000 | 10 | 6.82 | 0.00883 | 0.01221 | 0.0123464 | 0.0124828 | 0.0126192 | 0.0127556 | 0.012892 | 0.0130284
23-6-9-1 | 6 | 23 | 20.94 | 2 | 1.125 | 4.993084 | 3 | 3650 | 35000 | 18 | 3.91 | 0.00582 | 0.01061 | 0.0106882 | 0.0107664 | 0.0108446 | 0.0109228 | 0.011001 | 0.0110792
23-6-9-2 | 6 | 23 | 20.94 | 2 | 1.125 | 4.993084 | 3 | 3560 | 35000 | 16 | 4.13 | 0.00524 | 0.00737 | 0.0074526 | 0.0075352 | 0.0076178 | 0.0077004 | 0.007783 | 0.0078656
CK13 | 6 | 23 | 20.87 | 1 | 1.25 | 2.479879 | 6 | 6330 | 35000 | 10 | 7.2 | 0.008 | 0.01298 | 0.013124 | 0.013268 | 0.013412 | 0.013556 | 0.0137 | 0.013844
CK14 | 6 | 23 | 20.87 | 1 | 1.25 | 2.479879 | 6 | 2400 | 35000 | 14 | 4.9 | 0.0065 | 0.01068 | 0.010778 | 0.010876 | 0.010974 | 0.011072 | 0.01117 | 0.011268
CK15 | 6 | 23 | 20.94 | 2 | 1.125 | 4.993084 | 3 | 6460 | 35000 | 18 | 4.5 | 0.00622 | 0.01049 | 0.01058 | 0.01067 | 0.01076 | 0.01085 | 0.01094 | 0.01103
CK16 | 6 | 23 | 20.94 | 2 | 1.125 | 4.993084 | 3 | 2450 | 35000 | 18 | 4 | 0.00439 | 0.00991 | 0.00999 | 0.01007 | 0.01015 | 0.01023 | 0.01031 | 0.01039
6-7.5-3-1 | 7.5 | 6 | 5.31 | 2 | 0.375 | 0.9846257 | 3.75 | 4180 | 40000 | 9 | 4.23 | 0.00372 | 0.00534 | 0.0054246 | 0.0055092 | 0.0055938 | 0.0056784 | 0.005763 | 0.0058476
6-7.5-3-2 | 7.5 | 6 | 5.31 | 3 | 0.375 | 1.476939 | 2.5 | 3720 | 40000 | 12 | 3.03 | 0.00359 | 0.00579 | 0.0058506 | 0.0059112 | 0.0059718 | 0.0060324 | 0.006093 | 0.0061536
6-7.5-4-1 | 7.5 | 6 | 5.25 | 2 | 0.5 | 0.9625 | 3.75 | 3550 | 40000 | 8 | 4.33 | 0.00547 | 0.00967 | 0.0097566 | 0.0098432 | 0.0099298 | 0.0100164 | 0.010103 | 0.0101896
6-7.5-4-2 | 7.5 | 6 | 5.25 | 2 | 0.5 | 0.9625 | 3.75 | 3570 | 40000 | 10 | 3.62 | 0.00429 | 0.00648 | 0.0065524 | 0.0066248 | 0.0066972 | 0.0067696 | 0.006842 | 0.0069144
6-7.5-4-3 | 7.5 | 6 | 5.25 | 2 | 0.5 | 0.9625 | 3.75 | 3810 | 40000 | 12 | 3.12 | 0.00469 | 0.00751 | 0.0075724 | 0.0076348 | 0.0076972 | 0.0077596 | 0.007822 | 0.0078844
6-7.5-5-1 | 7.5 | 6 | 5.19 | 2 | 0.625 | 0.9406257 | 3.75 | 3330 | 40000 | 10 | 3.54 | 0.00665 | 0.00745 | 0.0075208 | 0.0075916 | 0.0076624 | 0.0077332 | 0.007804 | 0.0078748
6-7.5-5-2 | 7.5 | 6 | 5.19 | 2 | 0.625 | 0.9406257 | 3.75 | 3200 | 40000 | 12 | 3.13 | 0.00558 | 0.01069 | 0.0107526 | 0.0108152 | 0.0108778 | 0.0109404 | 0.011003 | 0.0110656
6-7.5-5-3 | 7.5 | 6 | 5.19 | 2 | 0.625 | 0.9406257 | 3.75 | 4190 | 40000 | 11 | 3.17 | 0.00508 | 0.00751 | 0.0075734 | 0.0076368 | 0.0077002 | 0.0077636 | 0.007827 | 0.0078904
6-7.5-6-1 | 7.5 | 6 | 5.13 | 2 | 0.75 | 0.9190029 | 3.75 | 3980 | 40000 | 10 | 3.54 | 0.00585 | 0.00708 | 0.0071508 | 0.0072216 | 0.0072924 | 0.0073632 | 0.007434 | 0.0075048
6-7.5-7-1 | 7.5 | 6 | 5.06 | 1 | 0.875 | 0.447047 | 7.5 | 3600 | 40000 | 9 | 4.18 | 0.00764 | 0.00902 | 0.0091036 | 0.0091872 | 0.0092708 | 0.0093544 | 0.009438 | 0.0095216
6-7.5-7-2 | 7.5 | 6 | 5.06 | 1 | 0.875 | 0.447047 | 7.5 | 3460 | 40000 | 9 | 4.43 | 0.00737 | 0.00892 | 0.0090086 | 0.0090972 | 0.0091858 | 0.0092744 | 0.009363 | 0.0094516
CKI | 7.5 | 6 | 5.25 | 2 | 0.5 | 0.9625 | 3.75 | 5840 | 40000 | 10 | 3.7 | 0.00446 | 0.00546 | 0.005534 | 0.005608 | 0.005682 | 0.005756 | 0.00583 | 0.005904
CK2 | 7.5 | 6 | 5.25 | 2 | 0.5 | 0.9625 | 3.75 | 2360 | 40000 | 12 | 3.3 | 0.00393 | 0.00945 | 0.009516 | 0.009582 | 0.009648 | 0.009714 | 0.00978 | 0.009846
6-9-3-1 | 9 | 6 | 5.31 | 3 | 0.375 | 1.230782 | 3 | 3640 | 40000 | 12 | 3.11 | 0.00333 | 0.00588 | 0.0059422 | 0.0060044 | 0.0060666 | 0.0061288 | 0.006191 | 0.0062532
6-9-3-3 | 9 | 6 | 5.31 | 3 | 0.375 | 1.230782 | 3 | 3330 | 40000 | 11 | 3.31 | 0.00362 | 0.00673 | 0.0067962 | 0.0068624 | 0.0069286 | 0.0069948 | 0.007061 | 0.0071272
6-9-5-5 | 9 | 6 | 5.19 | 2 | 0.625 | 0.7838548 | 4.5 | 4300 | 40000 | 12 | 3.14 | 0.00466 | 0.00712 | 0.0071828 | 0.0072456 | 0.0073084 | 0.0073712 | 0.007434 | 0.0074968
6-9-8-1 | 9 | 6 | 5 | 1 | 1 | 0.3637566 | 9 | 4500 | 40000 | 10 | 3.86 | 0,00713 | 0.00932 | 0.0093972 | 0.0094744 | 0.0095516 | 0.0096288 | 0.009706 | 0.0097832
6-9-8-2 | 9 | 6 | 5 | 1 | 1 | 0.3637566 | 9 | 3780 | 40000 | 9 | 4.49 | 0.01058 | 0.02793 | 0.0280198 | 0.0281096 | 0.0281994 | 0.0282892 | 0.028379 | 0.0284688
6-9.5-7-1 | 9.5 | 6 | 5.06 | 2 | 0.875 | 0.7058637 | 4.75 | 3410 | 40000
6-9.5-7-2 | 9.5 | 6 | 5.06 | 2 | 0.875 | 0.7058637 | 4.75 | 4100 | 40000 | 11 | 3.32 | 0.00587 | 0.01078 | 0.0108464 | 0.0109128 | 0.0109792 | 0.0110456 | 0.011112 | 0.0111784
15-6-8-1 | 6 | 15 | 13 | 1 | 1 | 1.475397 | 6 | 3690 | 40000 | 10 | 5.23 | 0.00689 | 0.01099 | 0.0110946 | 0.0111992 | 0.0113038 | 0.0114084 | 0.011513 | 0.0116176
15-6-8-2 | 6 | 15 | 13 | 1 | 1 | 1.475397 | 6 | 3750 | 40000 | 9 | 6.2 | 0.00925 | 0.01388 | 0.014004 | 0.014128 | 0.014252 | 0.014376 | 0.0145 | 0.014624
15-6-6-1 | 6 | 15 | 13.38 | 2 | 0.75 | 3.125823 | 3 | 4360 | 40000 | 16 | 3.75 | 0.0055 | 0.01275 | 0.012825 | 0.0129 | 0.012975 | 0.01305 | 0.013125 | 0.0132
15-6-6-2 | 6 | 15 | 13.38 | 2 | 0.75 | 3.125823 | 3 | 4240 | 40000 | 18 | 3.21 | 0.00435 | 0.00765 | 0.0077142 | 0.0077784 | 0.0078426 | 0.0079068 | 0.007971 | 0.0080352
15-6-6-3 | 6 | 15 | 13.13 | 2 | 0.75 | 3.010105 | 3 | 3940 | 40000 | 13 | 4.29 | 0.00697 | 0.00903 | 0.0091158 | 0.0092016 | 0.0092874 | 0.0093732 | 0.009459 | 0.0095448
15-6-7-1 | 6 | 15 | 14.06 | 2 | 0.875 | 3.451618 | 3 | 3890 | 40000 | 16 | 3.58 | 0.00486 | 0.00663 | 0.0067016 | 0.0067732 | 0.0068448 | 0.0069164 | 0.006988 | 0.0070596
15-6-7-2 | 6 | 15 | 13.06 | 2 | 0.875 | 2.978095 | 3 | 3250 | 40000 | 17 | 3.38 | 0.00555 | 0.01055 | 0.0106176 | 0.0106852 | 0.0107528 | 0.0108204 | 0.010888 | 0.0109556
15-6-7-3 | 6 | 15 | 13.06 | 2 | 0.875 | 2.978095 | 3 | 4280 | 40000 | 14 | 3.93 | 0.00577 | 0.0079 | 0.0079786 | 0.0080572 | 0.0081358 | 0.0082144 | 0.008293 | 0.0083716
15-6-7-4 | 6 | 15 | 13.06 | 2 | 0.875 | 2.978095 | 3 | 4210 | 40000 | 14 | 4.01 | 0.00617 | 0.00991 | 0.0099902 | 0.0100704 | 0.0101506 | 0.0102308 | 0.010311 | 0.0103912
15-6-7-5 | 6 | 15 | 13.06 | 2 | 0.875 | 2.978095 | 3 | 4040 | 40000 | 13 | 4.18 | 0,00696 | 0.01359 | 0.0136736 | 0.0137572 | 0.0138408 | 0.0139244 | 0.014008 | 0.0140916
15-6-10-1 | 6 | 15 | 12.86 | 1 | 1.25 | 1.44379 | 6 | 3570 | 40000 | 8 | 6.85 | 0.00939 | 0.01366 | 0.013797 | 0.013934 | 0.014071 | 0.014208 | 0.014345 | 0.014482
15-6-10-2 | 6 | 15 | 12.86 | 1 | 1.25 | 1.44379 | 6 | 4160 | 40000 | 10 | 5.4 | 0.00919 | 0.01638 | 0.016488 | 0.016596 | 0.016704 | 0.016812 | 0.01692 | 0.017028
15-6-8-3 | 6 | 15 | 13 | 2 | 1 | 2.950794 | 3 | 3860 | 40000 | 10 | 5.35 | 0.01034 | 0.02083 | 0.020937 | 0.021044 | 0.021151 | 0.021258 | 0.021365 | 0.021472
15-6-8-4 | 6 | 15 | 13 | 2 | 1 | 2.950794 | 3 | 3870 | 40000 | 13 | 4.22 | 0.00663 | 0.01092 | 0.0110044 | 0.0110888 | 0.0111732 | 0.0112576 | 0.011342 | 0.0114264
15-6-9-1 | 6 | 15 | 13.56 | 2 | 1.125 | 3.210491 | 3 | 4080 | 40000 | 18 | 2.96 | 0.00439 | 0.00802 | 0.0080792 | 0.0081384 | 0.0081976 | 0.0082568 | 0.008316 | 0.0083752
15-6-9-2 | 6 | 15 | 12.94 | 2 | 1.125 | 2.923618 | 3 | 4140 | 40000 | 13 | 4.34 | 0.00759 | 0.01144 | 0.0115268 | 0.0116136 | 0.0117004 | 0.0117872 | 0.011874 | 0.0119608
15-6-9-4 | 6 | 15 | 12.94 | 2 | 1125 | 2.923618 | 3 | 4140 | 40000 | 16 | 3.37 | 0.00606 | 0.01038 | 0.0104474 | 0.0105148 | 0.0105822 | 0.0106496 | 0.010717 | 0.0107844
15-6-9-5 | 6 | 15 | 12.94 | 2 | 1.125 | 2.923618 | 3 | 3540 | 40000 | 18 | 3.23 | 0.00587 | 0.00951 | 0.0095746 | 0.0096392 | 0.0097038 | 0.0097684 | 0.009833 | 0.0098976
CK5 | 6 | 15 | 13.06 | 2 | 0.875 | 2.978095 | 3 | 6630 | 40000 | 16 | 3.9 | 0.00543 | 0.01022 | 0.010298 | 0.010376 | 0.010454 | 0.010532 | 0.01061 | 0.010688
CK6 | 6 | 15 | 13.06 | 2 | 0.875 | 2.978095 | 3 | 6655 | 40000 | 17 | 3.6 | 0.0051 | 0.01 | 0.010072 | 0.010144 | 0.010216 | 0.010288 | 0.01036 | 0.010432
CK8 | 6 | 15 | 13.06 | 2 | 0.875 | 2.978095 | 3 | 2130 | 40000 | 17 | 3.8 | 0.00674 | 0.01257 | 0.012646 | 0.012722 | 0.012798 | 0.012874 | 0.01295 | 0.013026
CK9 | 6 | 15 | 13 | 1 | 1 | 1.475397 | 6 | 6100 | 40000 | 10 | 5.6 | 0.00682 | 0.01166 | 0.011772 | 0.011884 | 0.011996 | 0.012108 | 0.01222 | 0.012332
CK10 | 6 | 15 | 13 | 1 | 1 | 1.475397 | 6 | 5930
CKII | 6 | 15 | 13 | 1 | 1 | 1.475397 | 6 | 3060 | 40000 | 12 | 5.7 | 0.00547 | 0.00811 | 0.008224 | 0.008338 | 0.008452 | 0.008566 | 0.00868 | 0.008794
23-6-10-1 | 6 | 23 | 20.86 | 1 | 1.25 | 2.477503 | 6 | 3960 | 40000 | 12 | 5.71 | 0.00843 | 0.01654 | 0.0166542 | 0.0167684 | 0.0168826 | 0.0169968 | 0.017111 | 0.0172252
23-6-10-2 | 6 | 23 | 20.86 | 1 | 1.25 | 2.477503 | 6 | 3620 | 40000 | 11 | 5.88 | 0.00991 | 0.01477 | 0.0148876 | 0.0150052 | 0.0151228 | 0.0152404 | 0.015358 | 0.0154756
23-6-11-1 | 6 | 23 | 20.3 | 1 | 1.375 | 2.346268 | 6 | 3930 | 40000 | 10 | 6.82 | 0.01014 | 0.01393 | 0.0140664 | 0.0142028 | 0.0143392 | 0.0144756 | 0.014612 | 0.0147484
23-6-9-1 | 6 | 23 | 20.94 | 2 | 1.125 | 4.993084 | 3 | 3650 | 40000 | 18 | 3.91 | 0.00688 | 0.01276 | 0.0128382 | 0.0129164 | 0.0129946 | 0.0130728 | 0.013151 | 0.0132292
23-6-9-2 | 6 | 23 | 20.94 | 2 | 1.125 | 4.993084 | 3 | 3560 | 40000 | 16 | 4.13 | 0.00618 | 0.0088 | 0.0088826 | 0.0089652 | 0.0090478 | 0.0091304 | 0.009213 | 0.0092956
CK13 | 6 | 23 | 20.87 | 1 | 1.25 | 2.479879 | 6 | 6330 | 40000 | 10 | 7.2 | 0.00956 | 0.01566 | 0.015804 | 0.015948 | 0.016092 | 0.016236 | 0.01638 | 0.016524
CK14 | 6 | 23 | 20.87 | 1 | 1.25 | 2.479879 | 6 | 2400 | 40000 | 14 | 4.9 | 0.00772 | 0.01235 | 0.012448 | 0.012546 | 0.012644 | 0.012742 | 0.01284 | 0.012938
CK15 | 6 | 23 | 20.94 | 2 | 1.125 | 4.993084 | 3 | 6460 | 40000 | 18 | 4.5 | 0.00737 | 0.01274 | 0.01283 | 0.01292 | 0.01301 | 0.0131 | 0.01319 | 0.01328
6-7.5-3-1 | 7.5 | 6 | 5.31 | 2 | 0.375 | 0.9846257 | 3.75 | 4180 | 45000 | 9 | 4.23 | 0.00454 | 0.00649 | 0.0065746 | 0.0066592 | 0.0067438 | 0.0068284 | 0.006913 | 0.0069976
6-7.5-3-2 | 7.5 | 6 | 5.31 | 3 | 0.375 | 1.476939 | 2.5 | 3720 | 45000 | 12 | 3.03 | 0.00411 | 0.00691 | 0.0069706 | 0.0070312 | 0.0070918 | 0.0071524 | 0.007213 | 0.0072736
6-7.5-4-3 | 7.5 | 6 | 5.25 | 2 | 0.5 | 0.9625 | 3.75 | 3810 | 45000 | 12 | 3.12 | 0.00576 | 0.0114 | 0.0114624 | 0.0115248 | 0.0115872 | 0.0116496 | 0.011712 | 0.0117744
6-7.5-5-1 | 7.5 | 6 | 5.19 | 2 | 0.625 | 0.9406257 | 3.75 | 3330 | 45000 | 10 | 3.54 | 0.00837 | 0.00884 | 0.0089108 | 0.0089816 | 0.0090524 | 0.0091232 | 0.009194 | 0.0092648
6-7.5-5-2 | 7.5 | 6 | 5.19 | 2 | 0.625 | 0.9406257 | 3.75 | 3200 | 45000 | 12 | 3.13 | 0.00657 | 0.01223 | 0.0122926 | 0.0123552 | 0.0124178 | 0.0124804 | 0.012543 | 0.0126056
6-7.5-5-3 | 7.5 | 6 | 5.19 | 2 | 0.625 | 0.9406257 | 3.75 | 4190 | 45000 | 11 | 3.17 | 0.00587 | 0.00936 | 0.0094234 | 0.0094868 | 0.0095502 | 0.0096136 | 0.009677 | 0.0097404
6-7.5-7-1 | 7.5 | 6 | 5.06 | 1 | 0.875 | 0.447047 | 7.5 | 3600 | 45000 | 9 | 4.18 | 0.00887 | 0.01047 | 0.0105536 | 0.0106372 | 0.0107208 | 0.0108044 | 0.010888 | 0.0109716
6-7.5-7-2 | 7.5 | 6 | 5.06 | 1 | 0.875 | 0.447047 | 7.5 | 3460 | 45000 | 9 | 4.43 | 0.00875 | 0.0107 | 0.0107886 | 0.0108772 | 0.0109658 | 0.0110544 | 0.011143 | 0.0112316
6-9-3-1 | 9 | 6 | 5.31 | 3 | 0.375 | 1.230782 | 3 | 3640 | 45000 | 13 | 2.88 | 0.00377 | 0.00523 | 0.0052876 | 0.0053452 | 0.0054028 | 0.0054604 | 0.005518 | 0.0055756
6-9-3-3 | 9 | 6 | 5.31 | 3 | 0.375 | 1.230782 | 3 | 3330 | 45000 | 11 | 3.31 | 0.00435 | 0.00506 | 0.0051262 | 0.0051924 | 0.0052586 | 0.0053248 | 0.005391 | 0.0054572
6-9-5-5 | 9 | 6 | 5.19 | 2 | 0.625 | 0.7838548 | 4.5 | 4300 | 45000 | 12 | 3.14 | 0.00548 | 0.00883 | 0.0088928 | 0.0089556 | 0.0090184 | 0.0090812 | 0.009144 | 0.0092068
15-6-8-1 | 6 | 15 | 13 | 1 | 1 | 1.475397 | 6 | 3690 | 45000 | 10 | 5.23 | 0.00939 | 0.01483 | 0.0149346 | 0.0150392 | 0.0151438 | 0.0152484 | 0.015353 | 0.0154576
15-6-8-2 | 6 | 15 | 13 | 1 | 1 | 1.475397 | 6 | 3750 | 45000 | 9 | 6.2 | 0.01213 | 0.02402 | 0.024144 | 0.024268 | 0.024392 | 0.024516 | 0.02464 | 0.024764
15-6-6-1 | 6 | 15 | 13.38 | 2 | 0.75 | 3.125823 | 3 | 4360 | 45000 | 16 | 3.75 | 0.00627 | 0.01453 | 0.014605 | 0.01468 | 0.014755 | 0.01483 | 0.014905 | 0.01498
15-6-6-2 | 6 | 15 | 13.38 | 2 | 0.75 | 3.125823 | 3 | 4240 | 45000 | 18 | 3.21 | 0.00503 | 0.00916 | 0.0092242 | 0.0092884 | 0.0093526 | 0.0094168 | 0.009481 | 0.0095452
15-6-6-3 | 6 | 15 | 13.13 | 2 | 0.75 | 3.010105 | 3 | 3940 | 45000 | 13 | 4.29 | 0.00801 | 0.01064 | 0.0107258 | 0.0108116 | 0.0108974 | 0.0109832 | 0.011069 | 0.0111548
15-6-7-1 | 6 | 15 | 14.06 | 2 | 0.875 | 3.451618 | 3 | 3890 | 45000 | 16 | 3.58 | 0.00555 | 0.00758 | 0.0076516 | 0.0077232 | 0.0077948 | 0.0078664 | 0.007938 | 0.0080096
15-6-7-2 | 6 | 15 | 13.06 | 2 | 0.875 | 2.978095 | 3 | 3250 | 45000 | 17 | 3.38 | 0.00612 | 0.01186 | 0.0119276 | 0.0119952 | 0.0120628 | 0.0121304 | 0.012198 | 0.0122656
15-6-7-3 | 6 | 15 | 13.06 | 2 | 0.875 | 2.978095 | 3 | 4280 | 45000 | 14 | 3.93 | 0.00688 | 0.0093 | 0.0093786 | 0.0094572 | 0.0095358 | 0.0096144 | 0.009693 | 0.0097716
15-6-10-1 | 6 | 15 | 12.86 | 1 | 1.25 | 1.44379 | 6 | 3570 | 45000 | 8 | 6.85 | 0.0111 | 0.01624 | 0.016377 | 0.016514 | 0.016651 | 0.016788 | 0.016925 | 0.017062
15-6-10-2 | 6 | 15 | 12.86 | 1 | 1.25 | 1.44379 | 6 | 4160 | 45000 | 10 | 5.4 | 0.01058 | 0.0193 | 0.019408 | 0.019516 | 0.019624 | 0.019732 | 0.01984 | 0.019948
15-6-9-1 | 6 | 15 | 13.56 | 2 | 1.125 | 3.210491 | 3 | 4080 | 45000 | 18 | 2.96 | 0.00504 | 0.00933 | 0.0093892 | 0.0094484 | 0.0095076 | 0.0095668 | 0.009626 | 0.0096852
23-6-10-1 | 6 | 23 | 20.86 | 1 | 1.25 | 2.477503 | 6 | 3960 | 45000 | 12 | 5.71 | 0.00963 | 0.01908 | 0.0191942 | 0.0193084 | 0.0194226 | 0.0195368 | 0.019651 | 0.0197652
23-6-10-2 | 6 | 23 | 20.86 | 1 | 1.25 | 2.477503 | 6 | 3620 | 45000 | 11 | 5.88 | 0.01136 | 0.01693 | 0.0170476 | 0.0171652 | 0.0172828 | 0.0174004 | 0.017518 | 0.0176356